## Summary
BH ID | Depth (m) | Soil Type | Density (g/cc) | Sample Weight (g) | Target c (kg/cm²) | Target φ (°) | Calculated c (kg/cm²) | Calculated φ (°) | R²
SBH-18 | 0.5 | Loose Sand | 1.74 | 156.6 | 0.08606152 | 26.78357 | 0.09120728 | 26.39366 | 0.9909434
SBH-18 | 1.5 | Medium Dense Sand | 1.74 | 156.6 | 0.1091568 | 25.52323 | 0.119344 | 24.75621 | 0.9914822
SBH-18 | 3.5 | Medium Dense Sand | 1.87 | 168.3 | 0.04921293 | 27.93 | 0.05864571 | 27.35962 | 0.9943951
SBH-18 | 4.5 | Medium Dense Sand | 1.87 | 168.3 | 0.0528855 | 29.12 | 0.06233677 | 28.55793 | 0.9943349
SBH-18 | 6.5 | Stiff Clay | 1.95 | 175.5 | 0.1696593 | 23.6 | 0.1865944 | 22.6935 | 0.9929255
SBH-18 | 7.5 | Dense Sand | 1.95 | 175.5 | 0.002549069 | 31.42 | 0.0104649 | 30.94536 | 0.9962326

## Depth_0.50m
BH ID | SBH-18 | - |  |  | Direct Shear Test Results
Depth | 0.5 | m |  |  | Cohesion |  | 0.09120728
Density | 1.74 | gm/cm3 |  |  | Angle of Internal Friction |  | 26.39366
Sample Wt. | 156.6 | gm |  |  | Normal Stress |  | 0.5 | 1 | 1.5
PR Contant | 0.325 | kg/div |  |  | Shear Stress (at Failure)
SR No. | Dial Reading | Dial Reading (cm) | PR Reading at Normal Stress of 0.5 kg/cm2 | PR Reading at Normal Stress of 1.0 kg/cm2 | PR Reading at Normal Stress of 1.5 kg/cm2 | Corrected Area (cm2) | Shear Stress at Normal Stress of 0.5 kg/cm2 | Shear Stress at Normal Stress of 1.0 kg/cm2 | Shear Stress at Normal Stress of 1.5 kg/cm2
1 | 0 |  | 0 | 0 | 0
2 | 10 |  | 9.5 | 17.9 | 21
3 | 20 |  | 14.6 | 26.5 | 32.7
4 | 30 |  | 18.6 | 33.2 | 39.2
5 | 40 |  | 21.7 | 38.2 | 47.4
6 | 50 |  | 24.5 | 44.3 | 56.2
7 | 60 |  | 24.8 | 47.2 | 61.2
8 | 70 |  | 26.4 | 48.6 | 63.9
9 | 80 |  | 26.1 | 48.4 | 63.1
10 | 90 |  | 26.4 | 49.4 | 66
11 | 100 |  | 27.2 | 51.2 | 66
12 | 110 |  | 27.1 | 49.6 | 64.7
13 | 120 |  | 27 | 51.3 | 66.8
14 | 130 |  | 29 | 50.9 | 68.4
15 | 140 |  | 28.5 | 53.6 | 70.1
16 | 150 |  | 28.6 | 52.5 | 72.1
17 | 160 |  | 27.9 | 52.2 | 70.1
18 | 170 |  | 29.5 | 51.9 | 71.3
19 | 180 |  | 29.4 | 55.3 | 69.9
20 | 190 |  | 29.4 | 55 | 73.4
21 | 200 |  | 30.9 | 53.1 | 72.9
22 | 210 |  | 30.2 | 57.2 | 72.2
23 | 220 |  | 31.3 | 57.6 | 71.6
24 | 230 |  | 30.6 | 56.6 | 74
25 | 240 |  | 31.6 | 55.9 | 74.5
26 | 250 |  | 31.2 | 55.6 | 77.6
27 | 260 |  | 31.7 | 56.4 | 73.8
28 | 270 |  | 31.2 | 59.8 | 79
29 | 280 |  | 31.1 | 56.3 | 75.1
30 | 290 |  | 30.6 | 56.9 | 73.5
31 | 300 |  | 31.3 | 56.3 | 74.4
32 | 310 |  | 31.5 | 59.3 | 78.2
33 | 320 |  | 32.2 | 56.4 | 76.4
34 | 330 |  | 31.9 | 58.1 | 78.1
35 | 340 |  | 31.9 | 58.9 | 76.1
36 | 350 |  | 31.4 | 58.7 | 77.2
37 | 360 |  | 31.7 | 58.5 | 76.7
38 | 370 |  | 30.8 | 58.3 | 79.2
39 | 380 |  | 31.5 | 59.4 | 79.3
40 | 390 |  | 31.2 | 59.2 | 78.2
41 | 400 |  | 31.2 | 59 | 78.9
42 | 410 |  | 30.3 | 58.8 | 78.6
43 | 420 |  | 30.3 | 57.3 | 78.2
44 | 430 |  | 30.9 | 58.3 | 76.2
45 | 440 |  | 30.7 | 58.1 | 77.6
46 | 450 |  | 30.6 | 57.8 | 77.3
47 | 460 |  | 30.5 | 57.6 | 76.2
48 | 470 |  | 30 | 55.9 | 76.7
49 | 480 |  | 30.3 | 57 | 74.6
50 | 490 |  | 29.7 | 56.9 | 75.2
51 | 500 |  | 29.3 | 56.6 | 75.3
52 | 510 |  | 29.1 | 56.5 | 75.4
53 | 520 |  | 29.7 | 54.2 | 73.4
54 | 530 |  | 29.4 | 54 | 74.9
55 | 540 |  | 29.2 | 53.9 | 72.6
56 | 550 |  | 29.3 | 55.6 | 72.1
57 | 560 |  | 28.3 | 54.6 | 71.6
58 | 570 |  | 29 | 55.1 | 71.3
59 | 580 |  | 28.9 | 54.9 | 69
60 | 590 |  | 28.5 | 54.7 | 71.5
61 | 600 |  | 28.8 | 53.7 | 69.2

## Depth_1.50m
BH ID | SBH-18 | - |  |  | Direct Shear Test Results
Depth | 1.5 | m |  |  | Cohesion |  | 0.119344
Density | 1.74 | gm/cm3 |  |  | Angle of Internal Friction |  | 24.75621
Sample Wt. | 156.6 | gm |  |  | Normal Stress |  | 0.5 | 1 | 1.5
PR Contant | 0.325 | kg/div |  |  | Shear Stress (at Failure)
SR No. | Dial Reading | Dial Reading (cm) | PR Reading at Normal Stress of 0.5 kg/cm2 | PR Reading at Normal Stress of 1.0 kg/cm2 | PR Reading at Normal Stress of 1.5 kg/cm2 | Corrected Area (cm2) | Shear Stress at Normal Stress of 0.5 kg/cm2 | Shear Stress at Normal Stress of 1.0 kg/cm2 | Shear Stress at Normal Stress of 1.5 kg/cm2
1 | 0 |  | 0 | 0 | 0
2 | 10 |  | 16.3 | 24.9 | 33.6
3 | 20 |  | 21.6 | 36.4 | 47.2
4 | 30 |  | 26.3 | 41.7 | 58.3
5 | 40 |  | 27.8 | 47.8 | 62.6
6 | 50 |  | 28.8 | 48.2 | 64.7
7 | 60 |  | 29.2 | 50.4 | 67.6
8 | 70 |  | 30.7 | 53.7 | 68.8
9 | 80 |  | 30.1 | 53.8 | 69
10 | 90 |  | 30.7 | 54.4 | 72.6
11 | 100 |  | 33 | 54.9 | 73.2
12 | 110 |  | 32.9 | 54.7 | 75.1
13 | 120 |  | 32.9 | 55.2 | 75.1
14 | 130 |  | 33.8 | 55.5 | 74.9
15 | 140 |  | 34.3 | 56.6 | 76.2
16 | 150 |  | 33.4 | 59.8 | 80
17 | 160 |  | 33.9 | 58.4 | 77.8
18 | 170 |  | 34 | 59.5 | 77.4
19 | 180 |  | 34.6 | 59 | 81.3
20 | 190 |  | 35 | 61.1 | 77.6
21 | 200 |  | 34.9 | 57.6 | 79.6
22 | 210 |  | 34.7 | 58.4 | 78.1
23 | 220 |  | 34.6 | 60.8 | 81.9
24 | 230 |  | 34.5 | 58 | 81.6
25 | 240 |  | 34.4 | 61.2 | 80
26 | 250 |  | 34 | 61.4 | 81.1
27 | 260 |  | 34.1 | 61.2 | 80.8
28 | 270 |  | 33.3 | 61 | 80.5
29 | 280 |  | 33.8 | 60.7 | 80.2
30 | 290 |  | 33.1 | 58.7 | 79.9
31 | 300 |  | 32.7 | 59.3 | 78.6
32 | 310 |  | 32.8 | 59.4 | 79.3
33 | 320 |  | 32.7 | 59.8 | 79
34 | 330 |  | 33 | 58.5 | 78.7
35 | 340 |  | 32 | 58.6 | 77
36 | 350 |  | 31.9 | 58.1 | 78.1
37 | 360 |  | 30.7 | 57.5 | 77.8
38 | 370 |  | 31.6 | 58.4 | 77.5
39 | 380 |  | 32 | 56.6 | 77.2
40 | 390 |  | 29.8 | 57.6 | 76.9
41 | 400 |  | 31 | 55.4 | 76.1
42 | 410 |  | 31.2 | 56.5 | 75
43 | 420 |  | 29.3 | 54 | 74.8
44 | 430 |  | 31.6 | 54.7 | 74
45 | 440 |  | 29.6 | 55 | 74.1
46 | 450 |  | 29.7 | 53.1 | 72.3
47 | 460 |  | 29.2 | 54.2 | 71.8
48 | 470 |  | 28.4 | 53.9 | 71.6
49 | 480 |  | 28 | 53 | 71.4
50 | 490 |  | 28.7 | 51.6 | 72
51 | 500 |  | 28.5 | 52 | 69.6
52 | 510 |  | 28.6 | 52.2 | 68.5
53 | 520 |  | 27.2 | 50 | 67.5
54 | 530 |  | 27.3 | 50.7 | 68.2
55 | 540 |  | 27.5 | 48.7 | 67
56 | 550 |  | 26.8 | 49.9 | 66.3
57 | 560 |  | 27 | 47.9 | 67.6
58 | 570 |  | 26.8 | 46.6 | 68.2
59 | 580 |  | 26.9 | 48.4 | 65.2
60 | 590 |  | 25.3 | 48.5 | 66.3
61 | 600 |  | 25.7 | 46.7 | 62.8

## Depth_3.50m
BH ID | SBH-18 | - |  |  | Direct Shear Test Results
Depth | 3.5 | m |  |  | Cohesion |  | 0.05864571
Density | 1.87 | gm/cm3 |  |  | Angle of Internal Friction |  | 27.35962
Sample Wt. | 168.3 | gm |  |  | Normal Stress |  | 0.5 | 1 | 1.5
PR Contant | 0.325 | kg/div |  |  | Shear Stress (at Failure)
SR No. | Dial Reading | Dial Reading (cm) | PR Reading at Normal Stress of 0.5 kg/cm2 | PR Reading at Normal Stress of 1.0 kg/cm2 | PR Reading at Normal Stress of 1.5 kg/cm2 | Corrected Area (cm2) | Shear Stress at Normal Stress of 0.5 kg/cm2 | Shear Stress at Normal Stress of 1.0 kg/cm2 | Shear Stress at Normal Stress of 1.5 kg/cm2
1 | 0 |  | 0 | 0 | 0
2 | 10 |  | 13.2 | 30.2 | 38.8
3 | 20 |  | 17.9 | 41.1 | 53.3
4 | 30 |  | 22.2 | 47.7 | 64.5
5 | 40 |  | 24.1 | 49.2 | 69.5
6 | 50 |  | 25.1 | 50.9 | 68.8
7 | 60 |  | 26.2 | 54 | 69.4
8 | 70 |  | 26.9 | 56.9 | 72.7
9 | 80 |  | 27.5 | 57 | 74.9
10 | 90 |  | 27.4 | 57.4 | 75.7
11 | 100 |  | 28 | 60 | 75.9
12 | 110 |  | 28.9 | 59.6 | 77.4
13 | 120 |  | 28.7 | 59.7 | 78.3
14 | 130 |  | 28.6 | 61.1 | 79.1
15 | 140 |  | 28.9 | 61.1 | 83.4
16 | 150 |  | 30 | 61.3 | 80.6
17 | 160 |  | 31.4 | 59.2 | 82.8
18 | 170 |  | 31.3 | 62.5 | 84.5
19 | 180 |  | 31.1 | 62.3 | 85.5
20 | 190 |  | 30.9 | 62.1 | 85.4
21 | 200 |  | 30.8 | 61.6 | 85.1
22 | 210 |  | 31.2 | 60.8 | 84.7
23 | 220 |  | 31.4 | 61.4 | 83.6
24 | 230 |  | 31.3 | 61.2 | 82.2
25 | 240 |  | 31.2 | 60.8 | 82.8
26 | 250 |  | 30.6 | 58.4 | 83.6
27 | 260 |  | 30.9 | 60.5 | 82.7
28 | 270 |  | 30.3 | 60.3 | 83
29 | 280 |  | 30.6 | 58 | 82.7
30 | 290 |  | 30.3 | 59 | 82.4
31 | 300 |  | 29.7 | 57.7 | 80.8
32 | 310 |  | 30.4 | 59.4 | 81
33 | 320 |  | 29.8 | 57.3 | 81.5
34 | 330 |  | 30 | 56.6 | 79.7
35 | 340 |  | 28.9 | 56.9 | 78.6
36 | 350 |  | 29.4 | 57 | 80.1
37 | 360 |  | 28.8 | 55.7 | 76.9
38 | 370 |  | 29.3 | 56.3 | 76.7
39 | 380 |  | 28.2 | 55 | 76.5
40 | 390 |  | 28.2 | 54.4 | 76.6
41 | 400 |  | 29.3 | 55.3 | 79
42 | 410 |  | 28 | 54.5 | 73.3
43 | 420 |  | 28.3 | 54 | 74.4
44 | 430 |  | 27.5 | 53.5 | 76.9
45 | 440 |  | 26.7 | 51.7 | 73.5
46 | 450 |  | 27.2 | 53.4 | 72.8
47 | 460 |  | 26.2 | 52.5 | 72.3
48 | 470 |  | 25.7 | 53.7 | 70.5
49 | 480 |  | 26.9 | 51.8 | 71.7
50 | 490 |  | 25.4 | 51.1 | 69.1
51 | 500 |  | 26.7 | 51.1 | 69
52 | 510 |  | 25.2 | 49.9 | 69.5
53 | 520 |  | 24.6 | 50.6 | 68
54 | 530 |  | 25.5 | 50.1 | 67.3
55 | 540 |  | 24.6 | 49.6 | 65.9
56 | 550 |  | 24.5 | 49.5 | 66.6
57 | 560 |  | 23.9 | 47.5 | 64.6
58 | 570 |  | 23.9 | 45.5 | 62.3
59 | 580 |  | 22.5 | 46.6 | 62.3
60 | 590 |  | 23.2 | 46.9 | 60.8
61 | 600 |  | 22 | 46.3 | 60.5

## Depth_4.50m
BH ID | SBH-18 | - |  |  | Direct Shear Test Results
Depth | 4.5 | m |  |  | Cohesion |  | 0.06233677
Density | 1.87 | gm/cm3 |  |  | Angle of Internal Friction |  | 28.55793
Sample Wt. | 168.3 | gm |  |  | Normal Stress |  | 0.5 | 1 | 1.5
PR Contant | 0.325 | kg/div |  |  | Shear Stress (at Failure)
SR No. | Dial Reading | Dial Reading (cm) | PR Reading at Normal Stress of 0.5 kg/cm2 | PR Reading at Normal Stress of 1.0 kg/cm2 | PR Reading at Normal Stress of 1.5 kg/cm2 | Corrected Area (cm2) | Shear Stress at Normal Stress of 0.5 kg/cm2 | Shear Stress at Normal Stress of 1.0 kg/cm2 | Shear Stress at Normal Stress of 1.5 kg/cm2
1 | 0 |  | 0 | 0 | 0
2 | 10 |  | 14 | 29 | 37.3
3 | 20 |  | 18.7 | 41.1 | 50.2
4 | 30 |  | 24.1 | 48.5 | 62.2
5 | 40 |  | 25 | 51.5 | 68.1
6 | 50 |  | 26.6 | 53.3 | 71.4
7 | 60 |  | 27.1 | 54.8 | 72.1
8 | 70 |  | 27.7 | 56.4 | 73.7
9 | 80 |  | 27.6 | 55.9 | 76.1
10 | 90 |  | 28.4 | 59.2 | 76.1
11 | 100 |  | 29.5 | 58.2 | 78.1
12 | 110 |  | 30.7 | 59.4 | 79.4
13 | 120 |  | 30 | 61.9 | 80.7
14 | 130 |  | 30.7 | 62.9 | 80.9
15 | 140 |  | 30.9 | 63.7 | 82.8
16 | 150 |  | 31.6 | 63.5 | 84.3
17 | 160 |  | 31.7 | 63.4 | 85.4
18 | 170 |  | 31.4 | 65.4 | 84.9
19 | 180 |  | 31.6 | 62.2 | 85.7
20 | 190 |  | 32.2 | 65.3 | 86.8
21 | 200 |  | 32.6 | 65.1 | 84.5
22 | 210 |  | 33 | 62.3 | 87.6
23 | 220 |  | 33 | 64.7 | 88.9
24 | 230 |  | 32.9 | 64.1 | 88
25 | 240 |  | 32.8 | 64.2 | 88.3
26 | 250 |  | 32.7 | 64 | 87.7
27 | 260 |  | 32.3 | 63.7 | 87.7
28 | 270 |  | 32.5 | 62.6 | 87.3
29 | 280 |  | 32.4 | 63 | 86
30 | 290 |  | 31.5 | 61.7 | 86.7
31 | 300 |  | 32.1 | 62.8 | 85.6
32 | 310 |  | 31.9 | 60.8 | 86.1
33 | 320 |  | 31.9 | 62.1 | 84.2
34 | 330 |  | 31.8 | 60.4 | 84.7
35 | 340 |  | 31.6 | 59.5 | 84.7
36 | 350 |  | 31.5 | 59.7 | 84.8
37 | 360 |  | 31.1 | 60.6 | 84.5
38 | 370 |  | 30.3 | 60.3 | 84.1
39 | 380 |  | 31.2 | 60.7 | 83.8
40 | 390 |  | 31 | 58.2 | 82.3
41 | 400 |  | 30.9 | 57.4 | 83.2
42 | 410 |  | 30.7 | 57.8 | 82.9
43 | 420 |  | 29.9 | 58.5 | 82.2
44 | 430 |  | 30.5 | 57.2 | 78.8
45 | 440 |  | 30.2 | 57.3 | 79.8
46 | 450 |  | 29.8 | 55.6 | 77.5
47 | 460 |  | 29.5 | 54.7 | 77.2
48 | 470 |  | 28.9 | 54.6 | 77.2
49 | 480 |  | 29.1 | 55.4 | 76.1
50 | 490 |  | 28.7 | 54.1 | 79.8
51 | 500 |  | 28.5 | 54 | 79.5
52 | 510 |  | 28.5 | 53.9 | 79.6
53 | 520 |  | 27.9 | 53.1 | 75.7
54 | 530 |  | 28.4 | 51 | 75.4
55 | 540 |  | 27.2 | 51.3 | 75.2
56 | 550 |  | 27.6 | 51.1 | 76
57 | 560 |  | 27 | 51.6 | 73.6
58 | 570 |  | 27.2 | 49 | 73.3
59 | 580 |  | 26.4 | 49.8 | 72.4
60 | 590 |  | 26.7 | 49.3 | 73.2
61 | 600 |  | 26 | 49.1 | 71.8

## Depth_6.50m
BH ID | SBH-18 | - |  |  | Direct Shear Test Results
Depth | 6.5 | m |  |  | Cohesion |  | 0.1865944
Density | 1.95 | gm/cm3 |  |  | Angle of Internal Friction |  | 22.6935
Sample Wt. | 175.5 | gm |  |  | Normal Stress |  | 0.5 | 1 | 1.5
PR Contant | 0.325 | kg/div |  |  | Shear Stress (at Failure)
SR No. | Dial Reading | Dial Reading (cm) | PR Reading at Normal Stress of 0.5 kg/cm2 | PR Reading at Normal Stress of 1.0 kg/cm2 | PR Reading at Normal Stress of 1.5 kg/cm2 | Corrected Area (cm2) | Shear Stress at Normal Stress of 0.5 kg/cm2 | Shear Stress at Normal Stress of 1.0 kg/cm2 | Shear Stress at Normal Stress of 1.5 kg/cm2
1 | 0 |  | 0 | 0 | 0
2 | 10 |  | 16.9 | 26.1 | 33
3 | 20 |  | 23.9 | 37.2 | 46.3
4 | 30 |  | 29.7 | 46.3 | 57.1
5 | 40 |  | 30.8 | 50.1 | 63.3
6 | 50 |  | 32.1 | 49.7 | 65.7
7 | 60 |  | 32.3 | 52 | 67
8 | 70 |  | 33.4 | 53.5 | 69
9 | 80 |  | 34.2 | 54.1 | 69.3
10 | 90 |  | 35 | 55.8 | 72.5
11 | 100 |  | 35.1 | 57.1 | 72.5
12 | 110 |  | 36.4 | 58.6 | 73.2
13 | 120 |  | 37 | 58.2 | 75.7
14 | 130 |  | 36.9 | 60 | 76.3
15 | 140 |  | 38.7 | 60.6 | 76
16 | 150 |  | 38.3 | 60.6 | 78.1
17 | 160 |  | 38.3 | 61.1 | 78
18 | 170 |  | 38.2 | 61.9 | 78.9
19 | 180 |  | 38.5 | 61.2 | 78.4
20 | 190 |  | 38.9 | 63.2 | 81.2
21 | 200 |  | 39.8 | 63.8 | 80.1
22 | 210 |  | 39 | 64.4 | 82.3
23 | 220 |  | 39.5 | 63.5 | 81.1
24 | 230 |  | 39.4 | 62.6 | 82.1
25 | 240 |  | 39.1 | 63.3 | 81.9
26 | 250 |  | 38.8 | 63 | 81.4
27 | 260 |  | 39 | 62.6 | 81.3
28 | 270 |  | 38.4 | 62.1 | 79.7
29 | 280 |  | 38.3 | 62.7 | 80.7
30 | 290 |  | 38 | 62.5 | 80.4
31 | 300 |  | 38.4 | 62.3 | 79.9
32 | 310 |  | 37.6 | 60.2 | 79.8
33 | 320 |  | 37.8 | 61.2 | 79.5
34 | 330 |  | 37.5 | 60.8 | 78.4
35 | 340 |  | 37.8 | 60 | 78.1
36 | 350 |  | 37.4 | 61.1 | 78.6
37 | 360 |  | 36.1 | 60.1 | 76.8
38 | 370 |  | 37.4 | 58.9 | 78
39 | 380 |  | 37 | 60 | 76
40 | 390 |  | 37.1 | 59.3 | 76.6
41 | 400 |  | 36.5 | 59.4 | 76.2
42 | 410 |  | 36.1 | 57.2 | 76.7
43 | 420 |  | 36.6 | 57.4 | 75.5
44 | 430 |  | 36 | 58.2 | 74.7
45 | 440 |  | 35.9 | 57.5 | 73.9
46 | 450 |  | 35.6 | 57.8 | 73.5
47 | 460 |  | 35.4 | 57.1 | 73.5
48 | 470 |  | 34.7 | 56.3 | 72.7
49 | 480 |  | 34.9 | 57.3 | 73.4
50 | 490 |  | 34.7 | 56.2 | 73.1
51 | 500 |  | 34.8 | 55.5 | 71.9
52 | 510 |  | 34.9 | 54.6 | 72.3
53 | 520 |  | 34.4 | 54.7 | 72.2
54 | 530 |  | 33.6 | 55 | 70.1
55 | 540 |  | 34.4 | 54.3 | 70.8
56 | 550 |  | 33.6 | 53.7 | 70.6
57 | 560 |  | 34.5 | 53.5 | 69.5
58 | 570 |  | 33.3 | 52.6 | 69.5
59 | 580 |  | 32.8 | 52 | 67.9
60 | 590 |  | 33 | 52.5 | 67.9
61 | 600 |  | 32.8 | 51.7 | 66.7

## Depth_7.50m
BH ID | SBH-18 | - |  |  | Direct Shear Test Results
Depth | 7.5 | m |  |  | Cohesion |  | 0.0104649
Density | 1.95 | gm/cm3 |  |  | Angle of Internal Friction |  | 30.94536
Sample Wt. | 175.5 | gm |  |  | Normal Stress |  | 0.5 | 1 | 1.5
PR Contant | 0.325 | kg/div |  |  | Shear Stress (at Failure)
SR No. | Dial Reading | Dial Reading (cm) | PR Reading at Normal Stress of 0.5 kg/cm2 | PR Reading at Normal Stress of 1.0 kg/cm2 | PR Reading at Normal Stress of 1.5 kg/cm2 | Corrected Area (cm2) | Shear Stress at Normal Stress of 0.5 kg/cm2 | Shear Stress at Normal Stress of 1.0 kg/cm2 | Shear Stress at Normal Stress of 1.5 kg/cm2
1 | 0 |  | 0 | 0 | 0
2 | 10 |  | 16.5 | 39.1 | 45.3
3 | 20 |  | 21.4 | 50.1 | 61.7
4 | 30 |  | 25.1 | 53.8 | 68.7
5 | 40 |  | 25.8 | 57.2 | 74.5
6 | 50 |  | 26.8 | 59.5 | 77.7
7 | 60 |  | 27.9 | 59.8 | 79.5
8 | 70 |  | 27.1 | 60.5 | 80.2
9 | 80 |  | 28.1 | 62.9 | 85.3
10 | 90 |  | 28.7 | 61.7 | 85.4
11 | 100 |  | 29.7 | 65.2 | 82
12 | 110 |  | 30 | 65.7 | 85.5
13 | 120 |  | 29.7 | 67.1 | 89
14 | 130 |  | 30.6 | 66.9 | 87.7
15 | 140 |  | 30.1 | 63.6 | 87.3
16 | 150 |  | 31.5 | 66.4 | 88.2
17 | 160 |  | 31.4 | 65.6 | 92.8
18 | 170 |  | 30.6 | 65.7 | 91.4
19 | 180 |  | 30.1 | 65.7 | 93.6
20 | 190 |  | 30.8 | 65.5 | 93.2
21 | 200 |  | 29.9 | 61.3 | 92.9
22 | 210 |  | 29.4 | 65 | 92.6
23 | 220 |  | 29.9 | 63 | 91.8
24 | 230 |  | 29.4 | 63.8 | 91.9
25 | 240 |  | 30.5 | 63.9 | 91.6
26 | 250 |  | 30.2 | 63.9 | 91.3
27 | 260 |  | 28.8 | 63.4 | 87.9
28 | 270 |  | 30.2 | 63.4 | 90.6
29 | 280 |  | 29.7 | 60.9 | 89.3
30 | 290 |  | 29.4 | 62.6 | 89.6
31 | 300 |  | 29.2 | 60.7 | 89.6
32 | 310 |  | 28.6 | 62 | 88.9
33 | 320 |  | 29.2 | 60 | 86.5
34 | 330 |  | 28.4 | 59.5 | 86.7
35 | 340 |  | 27.8 | 62 | 85.8
36 | 350 |  | 28.2 | 59.2 | 86.8
37 | 360 |  | 27.9 | 60.3 | 87.6
38 | 370 |  | 28.2 | 55.6 | 81.8
39 | 380 |  | 28 | 58.9 | 83
40 | 390 |  | 27.4 | 56.2 | 85.1
41 | 400 |  | 27.7 | 57.8 | 84.1
42 | 410 |  | 27.5 | 58.8 | 84
43 | 420 |  | 27 | 54.7 | 82.5
44 | 430 |  | 27.2 | 55.7 | 80.4
45 | 440 |  | 26.1 | 52.7 | 80.5
46 | 450 |  | 25.9 | 53.7 | 76.5
47 | 460 |  | 26 | 53.5 | 78.8
48 | 470 |  | 26 | 53.6 | 76.4
49 | 480 |  | 25.5 | 51 | 79.4
50 | 490 |  | 25 | 51.7 | 76.9
51 | 500 |  | 24.3 | 51.9 | 74.6
52 | 510 |  | 24.8 | 51 | 77.2
53 | 520 |  | 24.4 | 50.3 | 73.5
54 | 530 |  | 24.3 | 49.4 | 71.1
55 | 540 |  | 23.2 | 48.1 | 70.7
56 | 550 |  | 23.3 | 49.3 | 70.9
57 | 560 |  | 22.7 | 47.9 | 69.7
58 | 570 |  | 21.6 | 47.6 | 69.4
59 | 580 |  | 22 | 47.6 | 68.9
60 | 590 |  | 21.9 | 46.9 | 67.6
61 | 600 |  | 20.7 | 46 | 67