## FSI
Free Swell Index
SR No | BH ID | Sample ID | Sample Type | Depth | Initial Reading in Kerosene (After 24 HRS.) | Final Reading in Distilled Water (After 24 HRS.) | Difference in Reading | Free Swell (%)
|  |  |  | (m) | ( Vk ) | ( Vd ) |  | (( Vd - Vk ) / Vk) * 100
1 | CBH-07 | FSI-01 | SPT | 0.5 | 17 | 22
2 | CBH-07 | FSI-02 | UDS | 1.5 | 12 | 16
3 | CBH-07 | FSI-03 | SPT | 3.5 | 19 | 25
4 | CBH-07 | FSI-04 | UDS | 4.5 | 10 | 12
5 | CBH-07 | FSI-05 | SPT | 6.5 | 17 | 20
6 | CBH-07 | FSI-06 | UDS | 7.5 | 8 | 10
7 | CBH-07 | FSI-07 | UDS | 10.5 | 10 | 13
8 | CBH-07 | FSI-08 | SPT | 15 | 8 | 11