## FSI
Free Swell Index
SR No | BH ID | Sample ID | Sample Type | Depth | Initial Reading in Kerosene (After 24 HRS.) | Final Reading in Distilled Water (After 24 HRS.) | Difference in Reading | Free Swell (%)
|  |  |  | (m) | ( Vk ) | ( Vd ) |  | (( Vd - Vk ) / Vk) * 100
1 | CBH-18 | FSI-01 | SPT | 0.5 | 9 | 11
2 | CBH-18 | FSI-02 | UDS | 1.5 | 14 | 17
3 | CBH-18 | FSI-03 | SPT | 3.5 | 19 | 25
4 | CBH-18 | FSI-04 | UDS | 4.5 | 11 | 12
5 | CBH-18 | FSI-05 | SPT | 6.5 | 19 | 22
6 | CBH-18 | FSI-06 | UDS | 7.5 | 17 | 21
7 | CBH-18 | FSI-07 | UDS | 10.5 | 6 | 7
8 | CBH-18 | FSI-08 | SPT | 13.5 | 12 | 13
9 | CBH-18 | FSI-09 | SPT | 15 | 16 | 19