## FSI
Free Swell Index
SR No | BH ID | Sample ID | Sample Type | Depth | Initial Reading in Kerosene (After 24 HRS.) | Final Reading in Distilled Water (After 24 HRS.) | Difference in Reading | Free Swell (%)
|  |  |  | (m) | ( Vk ) | ( Vd ) |  | (( Vd - Vk ) / Vk) * 100
1 | NHBH-07 | FSI-01 | SPT | 0.5 | 20 | 26
2 | NHBH-07 | FSI-02 | UDS | 1.5 | 16 | 18
3 | NHBH-07 | FSI-03 | SPT | 3.5 | 15 | 17
4 | NHBH-07 | FSI-04 | UDS | 4.5 | 10 | 12
5 | NHBH-07 | FSI-05 | SPT | 6.5 | 9 | 11
6 | NHBH-07 | FSI-06 | UDS | 7.5 | 10 | 12
7 | NHBH-07 | FSI-07 | SPT | 8 | 18 | 21
8 | NHBH-07 | FSI-08 | SPT | 9.5 | 16 | 18
9 | NHBH-07 | FSI-09 | SPT | 10 | 11 | 12