## FSI
Free Swell Index
SR No | BH ID | Sample ID | Sample Type | Depth | Initial Reading in Kerosene (After 24 HRS.) | Final Reading in Distilled Water (After 24 HRS.) | Difference in Reading | Free Swell (%)
|  |  |  | (m) | ( Vk ) | ( Vd ) |  | (( Vd - Vk ) / Vk) * 100
1 | SBH-05 | FSI-01 | SPT | 2 | 14 | 15
2 | SBH-05 | FSI-02 | SPT | 3.5 | 10 | 11
3 | SBH-05 | FSI-03 | UDS | 4.5 | 17 | 19
4 | SBH-05 | FSI-04 | SPT | 6.5 | 6 | 7
5 | SBH-05 | FSI-05 | SPT | 7.5 | 16 | 19
6 | SBH-05 | FSI-06 | SPT | 10 | 15 | 16