## FSI
Free Swell Index
SR No | BH ID | Sample ID | Sample Type | Depth | Initial Reading in Kerosene (After 24 HRS.) | Final Reading in Distilled Water (After 24 HRS.) | Difference in Reading | Free Swell (%)
|  |  |  | (m) | ( Vk ) | ( Vd ) |  | (( Vd - Vk ) / Vk) * 100
1 | SBH-07 | FSI-01 | SPT | 0.5 | 10 | 11
2 | SBH-07 | FSI-02 | SPT | 3.5 | 20 | 21
3 | SBH-07 | FSI-03 | SPT | 4.5 | 19 | 20
4 | SBH-07 | FSI-04 | SPT | 6.5 | 19 | 20
5 | SBH-07 | FSI-05 | SPT | 7.5 | 16 | 17
6 | SBH-07 | FSI-06 | SPT | 10 | 17 | 18