## Template Sheet
Liquid Limit & Plastic Limit Test
Sr No. | BH ID | Chainage | Sample Type | Depth | Test | Trial | No of Blows / Penetration | Container No. | Wt. of Container | Wt. of Container + Wt. of wet soil | Wt. of Container + Wt. of dry soil | Moisture Content | Liquid Limit | Plastic Limit | Plasticity Index
- | - | - | - | (m) |  | - | - | - | (gm) | (gm) | (gm) | - | - | - | -
1 | CBH-07 | - | UDS | 1.5 |  | 1 | 18 | 2827 | 8.43 | 17.99 | 15.15 | 42.2 | 40.3 | 19.6 | 20.7
[6 empty] | 2 | 19 | 3533 | 8.91 | 21.16 | 17.6 | 41
[6 empty] | 3 | 25 | 791 | 7.8 | 18.05 | 15.11 | 40.17
[6 empty] | 4 | 30 | 759 | 7.23 | 18.29 | 15.15 | 39.64
[6 empty] | 1 |  | 2544 | 8.05 | 39.58 | 34.27 | 20.24
[6 empty] | 2 |  | 812 | 6.58 | 38.27 | 33.22 | 18.96
2 | CBH-07 | - | SPT | 3.5 |  | 1 | 15 | 3847 | 8.8 | 18.76 | 15.82 | 41.82 | 39.2 | 18.3 | 20.9
[6 empty] | 2 | 17 | 3096 | 8.09 | 17.57 | 14.8 | 41.34
[6 empty] | 3 | 25 | 4371 | 6.79 | 18.56 | 15.2 | 39.97
[6 empty] | 4 | 29 | 1801 | 6.68 | 17.4 | 14.46 | 37.79
[6 empty] | 1 |  | 2196 | 8.1 | 42.51 | 37.41 | 17.41
[6 empty] | 2 |  | 4368 | 7.15 | 42.78 | 37.04 | 19.19
3 | CBH-07 | - | UDS | 4.5 |  | 1 | 17 | 3302 | 6.79 | 18.52 | 15.01 | 42.65 | 41.3 | 20 | 21.3
[6 empty] | 2 | 22 | 4732 | 7.26 | 19.5 | 15.87 | 42.18
[6 empty] | 3 | 25 | 1117 | 7.48 | 20.06 | 16.36 | 41.65
[6 empty] | 4 | 31 | 2467 | 6.62 | 16.04 | 13.35 | 40
[6 empty] | 1 |  | 1299 | 8.94 | 38.89 | 34.07 | 19.2
[6 empty] | 2 |  | 230 | 8.09 | 36.03 | 31.22 | 20.8
4 | CBH-07 | - | SPT | 6.5 |  | 1 | 17 | 1437 | 6.92 | 15.95 | 13.57 | 35.76 | 34.7 | 16.9 | 17.8
[6 empty] | 2 | 19 | 3392 | 8.52 | 18.64 | 16.01 | 35.06
[6 empty] | 3 | 25 | 358 | 6.83 | 18.55 | 15.52 | 34.83
[6 empty] | 4 | 28 | 4467 | 7.12 | 18.85 | 15.85 | 34.4
[6 empty] | 1 |  | 4241 | 6.95 | 40.9 | 35.27 | 19.87
[6 empty] | 2 |  | 2958 | 6.58 | 35.6 | 32.05 | 13.93
5 | CBH-07 | - | UDS | 7.5 |  | 1 | 16 | 4015 | 8.95 | 19.5 | 16.2 | 45.45 | 42.7 | 20.9 | 21.8
[6 empty] | 2 | 18 | 4124 | 8.19 | 20.24 | 16.56 | 43.97
[6 empty] | 3 | 20 | 404 | 8.07 | 18.61 | 15.38 | 44.22
[6 empty] | 4 | 26 | 3729 | 6.59 | 17.56 | 14.29 | 42.49
[6 empty] | 1 |  | 1716 | 8.66 | 34.23 | 29.73 | 21.35
[6 empty] | 2 |  | 1497 | 6.88 | 42.62 | 36.55 | 20.45
6 | CBH-07 | - | UDS | 10.5 |  | 1 | 16 | 1778 | 8.01 | 17.62 | 14.7 | 43.67 | 41.7 | 20.2 | 21.5
[6 empty] | 2 | 22 | 4087 | 8.9 | 19.07 | 16.07 | 41.83
[6 empty] | 3 | 25 | 4871 | 6.67 | 17.85 | 14.57 | 41.51
[6 empty] | 4 | 29 | 3536 | 7.57 | 19.08 | 15.71 | 41.46
[6 empty] | 1 |  | 579 | 7.22 | 35.94 | 31.22 | 19.68
[6 empty] | 2 |  | 3317 | 7.36 | 37.61 | 32.42 | 20.72

## Hydrometer (hidden)
Hydrometer Test
Sr No. | BH ID | Chainage | Sample Type | Depth | Date | Time | Temp | Elapsed Time (min) | 0.5 | 1 | 2 | 4 | 8 | 15 | 30 | 60 | 120 | 240 | 480 | 960 | 1440
|  |  | - | (m) | - | - | ºc | - | - | - | - | - | - | - | - | - | - | - | - | - | -
1 | [7 empty] | Hydrometer No.: |  |  | Meniscus Correction (Cm) : |  |  |  |  | Specific Gravity of soil fraction (G)
Hydrometer Reading
2 | [7 empty] | Hydrometer No.: |  |  | Meniscus Correction (Cm) : |  |  |  |  | Specific Gravity of soil fraction (G)
Hydrometer Reading
3 | [7 empty] | Hydrometer No.: |  |  | Meniscus Correction (Cm) : |  |  |  |  | Specific Gravity of soil fraction (G)
Hydrometer Reading
4 | [7 empty] | Hydrometer No.: |  |  | Meniscus Correction (Cm) : |  |  |  |  | Specific Gravity of soil fraction (G)
Hydrometer Reading
5 | [7 empty] | Hydrometer No.: |  |  | Meniscus Correction (Cm) : |  |  |  |  | Specific Gravity of soil fraction (G)
Hydrometer Reading
6 | [7 empty] | Hydrometer No.: |  |  | Meniscus Correction (Cm) : |  |  |  |  | Specific Gravity of soil fraction (G)
Hydrometer Reading
7 | [7 empty] | Hydrometer No.: |  |  | Meniscus Correction (Cm) : |  |  |  |  | Specific Gravity of soil fraction (G)
Hydrometer Reading
8 | [7 empty] | Hydrometer No.: |  |  | Meniscus Correction (Cm) : |  |  |  |  | Specific Gravity of soil fraction (G)
Hydrometer Reading
9 | [7 empty] | Hydrometer No.: |  |  | Meniscus Correction (Cm) : |  |  |  |  | Specific Gravity of soil fraction (G)
Hydrometer Reading
10 | [7 empty] | Hydrometer No.: |  |  | Meniscus Correction (Cm) : |  |  |  |  | Specific Gravity of soil fraction (G)
Hydrometer Reading
11 | [7 empty] | Hydrometer No.: |  |  | Meniscus Correction (Cm) : |  |  |  |  | Specific Gravity of soil fraction (G)
Hydrometer Reading
12 | [7 empty] | Hydrometer No.: |  |  | Meniscus Correction (Cm) : |  |  |  |  | Specific Gravity of soil fraction (G)
Hydrometer Reading