## Template Sheet
Liquid Limit & Plastic Limit Test
Sr No. | BH ID | Chainage | Sample Type | Depth | Test | Trial | No of Blows / Penetration | Container No. | Wt. of Container | Wt. of Container + Wt. of wet soil | Wt. of Container + Wt. of dry soil | Moisture Content | Liquid Limit | Plastic Limit | Plasticity Index
- | - | - | - | (m) |  | - | - | - | (gm) | (gm) | (gm) | - | - | - | -
1 | CBH-10 | - | SPT | 0.5 |  | 1 | 17 | 2363 | 8.93 | 19.91 | 17.9 | 22.39 | 21
[6 empty] | 2 | 21 | 3531 | 8.08 | 17.9 | 16.11 | 22.33
[6 empty] | 3 | 23 | 2878 | 7.27 | 15.2 | 13.82 | 21.08
[6 empty] | 4 | 32 | 3103 | 6.81 | 15.49 | 14.05 | 19.89
2 | CBH-10 | - | SPT | 3.5 |  | 1 | 15 | 3853 | 7.81 | 15.72 | 14.51 | 17.99 | 16.1
[6 empty] | 2 | 17 | 3910 | 8.63 | 18.03 | 16.58 | 18.29
[6 empty] | 3 | 26 | 3504 | 8.11 | 16.3 | 15.14 | 16.5
[6 empty] | 4 | 32 | 2395 | 7.98 | 16.04 | 15.02 | 14.46
3 | CBH-10 | - | SPT | 13.5 |  | 1 | 16 | 4297 | 7.63 | 18.32 | 16.56 | 19.74 | 18.9
[6 empty] | 2 | 19 | 2906 | 8.95 | 17.33 | 15.94 | 19.94
[6 empty] | 3 | 20 | 633 | 7.62 | 16.7 | 15.22 | 19.5
[6 empty] | 4 | 32 | 3290 | 7.52 | 17.7 | 16.13 | 18.18

## Hydrometer (hidden)
Hydrometer Test
Sr No. | BH ID | Chainage | Sample Type | Depth | Date | Time | Temp | Elapsed Time (min) | 0.5 | 1 | 2 | 4 | 8 | 15 | 30 | 60 | 120 | 240 | 480 | 960 | 1440
|  |  | - | (m) | - | - | ºc | - | - | - | - | - | - | - | - | - | - | - | - | - | -
1 | [7 empty] | Hydrometer No.: |  |  | Meniscus Correction (Cm) : |  |  |  |  | Specific Gravity of soil fraction (G)
Hydrometer Reading
2 | [7 empty] | Hydrometer No.: |  |  | Meniscus Correction (Cm) : |  |  |  |  | Specific Gravity of soil fraction (G)
Hydrometer Reading
3 | [7 empty] | Hydrometer No.: |  |  | Meniscus Correction (Cm) : |  |  |  |  | Specific Gravity of soil fraction (G)
Hydrometer Reading
4 | [7 empty] | Hydrometer No.: |  |  | Meniscus Correction (Cm) : |  |  |  |  | Specific Gravity of soil fraction (G)
Hydrometer Reading
5 | [7 empty] | Hydrometer No.: |  |  | Meniscus Correction (Cm) : |  |  |  |  | Specific Gravity of soil fraction (G)
Hydrometer Reading
6 | [7 empty] | Hydrometer No.: |  |  | Meniscus Correction (Cm) : |  |  |  |  | Specific Gravity of soil fraction (G)
Hydrometer Reading
7 | [7 empty] | Hydrometer No.: |  |  | Meniscus Correction (Cm) : |  |  |  |  | Specific Gravity of soil fraction (G)
Hydrometer Reading
8 | [7 empty] | Hydrometer No.: |  |  | Meniscus Correction (Cm) : |  |  |  |  | Specific Gravity of soil fraction (G)
Hydrometer Reading
9 | [7 empty] | Hydrometer No.: |  |  | Meniscus Correction (Cm) : |  |  |  |  | Specific Gravity of soil fraction (G)
Hydrometer Reading
10 | [7 empty] | Hydrometer No.: |  |  | Meniscus Correction (Cm) : |  |  |  |  | Specific Gravity of soil fraction (G)
Hydrometer Reading
11 | [7 empty] | Hydrometer No.: |  |  | Meniscus Correction (Cm) : |  |  |  |  | Specific Gravity of soil fraction (G)
Hydrometer Reading
12 | [7 empty] | Hydrometer No.: |  |  | Meniscus Correction (Cm) : |  |  |  |  | Specific Gravity of soil fraction (G)
Hydrometer Reading