## Template Sheet
Liquid Limit & Plastic Limit Test
Sr No. | BH ID | Chainage | Sample Type | Depth | Test | Trial | No of Blows / Penetration | Container No. | Wt. of Container | Wt. of Container + Wt. of wet soil | Wt. of Container + Wt. of dry soil | Moisture Content | Liquid Limit | Plastic Limit | Plasticity Index
- | - | - | - | (m) |  | - | - | - | (gm) | (gm) | (gm) | - | - | - | -
1 | CBH-11 | - | UDS | 1.5 |  | 1 | 18 | 3455 | 8.4 | 17.65 | 15.19 | 36.16 | 33.4 | 16.8 | 16.6
[6 empty] | 2 | 20 | 3565 | 6.68 | 17.34 | 14.63 | 34.06
[6 empty] | 3 | 22 | 4320 | 6.99 | 17.07 | 14.5 | 34.19
[6 empty] | 4 | 32 | 168 | 7.37 | 16.67 | 14.42 | 31.97
[6 empty] | 1 |  | 4672 | 6.67 | 32.42 | 28.16 | 19.8
[6 empty] | 2 |  | 2882 | 8.79 | 34.73 | 31.58 | 13.8
2 | CBH-11 | - | SPT | 3.5 |  | 1 | 15 | 4197 | 8.19 | 18.09 | 15.45 | 36.43 | 34.6 | 16.5 | 18.1
[6 empty] | 2 | 16 | 3248 | 6.98 | 16.96 | 14.32 | 35.93
[6 empty] | 3 | 19 | 1875 | 7.89 | 19.32 | 16.29 | 36.06
[6 empty] | 4 | 27 | 2345 | 8.5 | 18.79 | 16.17 | 34.16
[6 empty] | 1 |  | 1457 | 7.63 | 31.75 | 28.64 | 14.82
[6 empty] | 2 |  | 1816 | 8.62 | 43.94 | 38.51 | 18.18
3 | CBH-11 | - | UDS | 4.5 |  | 1 | 16 | 473 | 8.78 | 19.12 | 16.5 | 33.9 | 32.1 | 15.3 | 16.8
[6 empty] | 2 | 17 | 703 | 7.88 | 18.97 | 16.1 | 34.9
[6 empty] | 3 | 22 | 147 | 8.62 | 19.06 | 16.44 | 33.44
[6 empty] | 4 | 32 | 4169 | 7.72 | 17.08 | 14.9 | 30.33
[6 empty] | 1 |  | 1602 | 6.58 | 34.51 | 31.14 | 13.73
[6 empty] | 2 |  | 642 | 8.22 | 39.33 | 34.84 | 16.87
4 | CBH-11 | - | SPT | 6.5 |  | 1 | 17 | 1452 | 6.78 | 17.5 | 15.47 | 23.38 | 21.4 | 10.7 | 10.7
[6 empty] | 2 | 21 | 2794 | 8.61 | 18.25 | 16.53 | 21.71
[6 empty] | 3 | 26 | 4123 | 6.74 | 17.63 | 15.68 | 21.86
[6 empty] | 4 | 31 | 3370 | 6.85 | 15.23 | 13.83 | 20.11
[6 empty] | 1 |  | 2668 | 8.06 | 35.81 | 32.86 | 11.91
[6 empty] | 2 |  | 1873 | 8.08 | 31.18 | 29.18 | 9.49
5 | CBH-11 | - | UDS | 7.5 |  | 1 | 17 | 1578 | 8.95 | 18.93 | 16.09 | 39.74 | 38.7 | 17.6 | 21.1
[6 empty] | 2 | 22 | 4166 | 7.25 | 19.54 | 16.1 | 38.89
[6 empty] | 3 | 24 | 375 | 6.93 | 18.17 | 15.01 | 39.16
[6 empty] | 4 | 29 | 1965 | 7.43 | 16.8 | 14.21 | 38.14
[6 empty] | 1 |  | 4898 | 7.35 | 36.98 | 33.17 | 14.76
[6 empty] | 2 |  | 2182 | 8.19 | 33.63 | 29.31 | 20.44
6 | CBH-11 | - | SPT | 13.5 |  | 1 | 18 | 4563 | 7.89 | 19.15 | 16.67 | 28.21 | 26.4
[6 empty] | 2 | 21 | 1440 | 7.74 | 16.25 | 14.39 | 28.03
[6 empty] | 3 | 22 | 1074 | 6.83 | 15.81 | 13.89 | 27.16
[6 empty] | 4 | 26 | 1266 | 8.88 | 17.46 | 15.69 | 25.96

## Hydrometer (hidden)
Hydrometer Test
Sr No. | BH ID | Chainage | Sample Type | Depth | Date | Time | Temp | Elapsed Time (min) | 0.5 | 1 | 2 | 4 | 8 | 15 | 30 | 60 | 120 | 240 | 480 | 960 | 1440
|  |  | - | (m) | - | - | ºc | - | - | - | - | - | - | - | - | - | - | - | - | - | -
1 | [7 empty] | Hydrometer No.: |  |  | Meniscus Correction (Cm) : |  |  |  |  | Specific Gravity of soil fraction (G)
Hydrometer Reading
2 | [7 empty] | Hydrometer No.: |  |  | Meniscus Correction (Cm) : |  |  |  |  | Specific Gravity of soil fraction (G)
Hydrometer Reading
3 | [7 empty] | Hydrometer No.: |  |  | Meniscus Correction (Cm) : |  |  |  |  | Specific Gravity of soil fraction (G)
Hydrometer Reading
4 | [7 empty] | Hydrometer No.: |  |  | Meniscus Correction (Cm) : |  |  |  |  | Specific Gravity of soil fraction (G)
Hydrometer Reading
5 | [7 empty] | Hydrometer No.: |  |  | Meniscus Correction (Cm) : |  |  |  |  | Specific Gravity of soil fraction (G)
Hydrometer Reading
6 | [7 empty] | Hydrometer No.: |  |  | Meniscus Correction (Cm) : |  |  |  |  | Specific Gravity of soil fraction (G)
Hydrometer Reading
7 | [7 empty] | Hydrometer No.: |  |  | Meniscus Correction (Cm) : |  |  |  |  | Specific Gravity of soil fraction (G)
Hydrometer Reading
8 | [7 empty] | Hydrometer No.: |  |  | Meniscus Correction (Cm) : |  |  |  |  | Specific Gravity of soil fraction (G)
Hydrometer Reading
9 | [7 empty] | Hydrometer No.: |  |  | Meniscus Correction (Cm) : |  |  |  |  | Specific Gravity of soil fraction (G)
Hydrometer Reading
10 | [7 empty] | Hydrometer No.: |  |  | Meniscus Correction (Cm) : |  |  |  |  | Specific Gravity of soil fraction (G)
Hydrometer Reading
11 | [7 empty] | Hydrometer No.: |  |  | Meniscus Correction (Cm) : |  |  |  |  | Specific Gravity of soil fraction (G)
Hydrometer Reading
12 | [7 empty] | Hydrometer No.: |  |  | Meniscus Correction (Cm) : |  |  |  |  | Specific Gravity of soil fraction (G)
Hydrometer Reading