## Template Sheet
Liquid Limit & Plastic Limit Test
Sr No. | BH ID | Chainage | Sample Type | Depth | Test | Trial | No of Blows / Penetration | Container No. | Wt. of Container | Wt. of Container + Wt. of wet soil | Wt. of Container + Wt. of dry soil | Moisture Content | Liquid Limit | Plastic Limit | Plasticity Index
- | - | - | - | (m) |  | - | - | - | (gm) | (gm) | (gm) | - | - | - | -
1 | CBH-12 | - | UDS | 1.5 |  | 1 | 17 | 1274 | 7.1 | 17.98 | 14.94 | 38.72 | 35.7 | 17.3 | 18.4
[6 empty] | 2 | 22 | 3503 | 7.62 | 19.67 | 16.47 | 36.12
[6 empty] | 3 | 26 | 3720 | 7.53 | 18.31 | 15.52 | 34.93
[6 empty] | 4 | 27 | 3378 | 6.89 | 17.11 | 14.41 | 35.88
[6 empty] | 1 |  | 4001 | 8.16 | 39.67 | 34.7 | 18.74
[6 empty] | 2 |  | 1486 | 6.84 | 38.7 | 34.34 | 15.86
2 | CBH-12 | - | SPT | 3.5 |  | 1 | 15 | 4815 | 7.09 | 16.12 | 13.71 | 36.48 | 34.3 | 16.6 | 17.7
[6 empty] | 2 | 16 | 1682 | 7.98 | 18.6 | 15.74 | 36.91
[6 empty] | 3 | 20 | 3835 | 7.61 | 17.53 | 14.9 | 36.05
[6 empty] | 4 | 26 | 3818 | 7.27 | 18.14 | 15.4 | 33.76
[6 empty] | 1 |  | 3767 | 8.48 | 38.64 | 34.5 | 15.9
[6 empty] | 2 |  | 3820 | 8.95 | 42.81 | 37.82 | 17.3
3 | CBH-12 | - | UDS | 4.5 |  | 1 | 18 | 1471 | 8.23 | 18.86 | 15.95 | 37.7 | 36.1 | 17.4 | 18.7
[6 empty] | 2 | 21 | 1957 | 8.26 | 17.35 | 14.89 | 37.08
[6 empty] | 3 | 23 | 3580 | 8.4 | 19.19 | 16.26 | 37.34
[6 empty] | 4 | 32 | 1887 | 7.38 | 16.16 | 13.92 | 34.32
[6 empty] | 1 |  | 2857 | 8.7 | 35.55 | 32.08 | 14.86
[6 empty] | 2 |  | 2979 | 7.2 | 37.39 | 32.37 | 19.94
4 | CBH-12 | - | UDS | 7.5 |  | 1 | 18 | 1419 | 8.38 | 19.49 | 16.44 | 37.83 | 35.4 | 16.6 | 18.8
[6 empty] | 2 | 21 | 3664 | 8.93 | 19.33 | 16.57 | 36.19
[6 empty] | 3 | 23 | 4875 | 8.5 | 20.17 | 17.05 | 36.53
[6 empty] | 4 | 27 | 4262 | 7.5 | 18.18 | 15.43 | 34.7
[6 empty] | 1 |  | 776 | 7.11 | 38.12 | 33.72 | 16.53
[6 empty] | 2 |  | 2782 | 7.2 | 38.32 | 33.87 | 16.67
5 | CBH-12 | - | SPT | 13.5 |  | 1 | 16 | 2780 | 8.99 | 19.87 | 17.8 | 23.49 | 21.2
[6 empty] | 2 | 20 | 930 | 6.61 | 17 | 15.12 | 22.12
[6 empty] | 3 | 25 | 3017 | 8.25 | 18.65 | 16.86 | 20.79
[6 empty] | 4 | 26 | 507 | 7.19 | 15.68 | 14.18 | 21.46

## Hydrometer (hidden)
Hydrometer Test
Sr No. | BH ID | Chainage | Sample Type | Depth | Date | Time | Temp | Elapsed Time (min) | 0.5 | 1 | 2 | 4 | 8 | 15 | 30 | 60 | 120 | 240 | 480 | 960 | 1440
|  |  | - | (m) | - | - | ºc | - | - | - | - | - | - | - | - | - | - | - | - | - | -
1 | [7 empty] | Hydrometer No.: |  |  | Meniscus Correction (Cm) : |  |  |  |  | Specific Gravity of soil fraction (G)
Hydrometer Reading
2 | [7 empty] | Hydrometer No.: |  |  | Meniscus Correction (Cm) : |  |  |  |  | Specific Gravity of soil fraction (G)
Hydrometer Reading
3 | [7 empty] | Hydrometer No.: |  |  | Meniscus Correction (Cm) : |  |  |  |  | Specific Gravity of soil fraction (G)
Hydrometer Reading
4 | [7 empty] | Hydrometer No.: |  |  | Meniscus Correction (Cm) : |  |  |  |  | Specific Gravity of soil fraction (G)
Hydrometer Reading
5 | [7 empty] | Hydrometer No.: |  |  | Meniscus Correction (Cm) : |  |  |  |  | Specific Gravity of soil fraction (G)
Hydrometer Reading
6 | [7 empty] | Hydrometer No.: |  |  | Meniscus Correction (Cm) : |  |  |  |  | Specific Gravity of soil fraction (G)
Hydrometer Reading
7 | [7 empty] | Hydrometer No.: |  |  | Meniscus Correction (Cm) : |  |  |  |  | Specific Gravity of soil fraction (G)
Hydrometer Reading
8 | [7 empty] | Hydrometer No.: |  |  | Meniscus Correction (Cm) : |  |  |  |  | Specific Gravity of soil fraction (G)
Hydrometer Reading
9 | [7 empty] | Hydrometer No.: |  |  | Meniscus Correction (Cm) : |  |  |  |  | Specific Gravity of soil fraction (G)
Hydrometer Reading
10 | [7 empty] | Hydrometer No.: |  |  | Meniscus Correction (Cm) : |  |  |  |  | Specific Gravity of soil fraction (G)
Hydrometer Reading
11 | [7 empty] | Hydrometer No.: |  |  | Meniscus Correction (Cm) : |  |  |  |  | Specific Gravity of soil fraction (G)
Hydrometer Reading
12 | [7 empty] | Hydrometer No.: |  |  | Meniscus Correction (Cm) : |  |  |  |  | Specific Gravity of soil fraction (G)
Hydrometer Reading