## Template Sheet
Liquid Limit & Plastic Limit Test
Sr No. | BH ID | Chainage | Sample Type | Depth | Test | Trial | No of Blows / Penetration | Container No. | Wt. of Container | Wt. of Container + Wt. of wet soil | Wt. of Container + Wt. of dry soil | Moisture Content | Liquid Limit | Plastic Limit | Plasticity Index
- | - | - | - | (m) |  | - | - | - | (gm) | (gm) | (gm) | - | - | - | -
1 | CBH-13 | - | UDS | 1.5 |  | 1 | 17 | 3374 | 7.04 | 17.14 | 14.45 | 36.32 | 33.5 | 15.4 | 18.1
[6 empty] | 2 | 22 | 2020 | 7.66 | 16.77 | 14.45 | 34.2
[6 empty] | 3 | 26 | 3650 | 7.24 | 18.72 | 15.9 | 32.54
[6 empty] | 4 | 28 | 2738 | 7.9 | 19.43 | 16.54 | 33.4
[6 empty] | 1 |  | 925 | 7.24 | 32.01 | 28.48 | 16.63
[6 empty] | 2 |  | 2501 | 7.13 | 38.61 | 34.7 | 14.17
2 | CBH-13 | - | UDS | 4.5 |  | 1 | 15 | 3818 | 7.39 | 16.77 | 14.35 | 34.84 | 32.2 | 14.7 | 17.5
[6 empty] | 2 | 17 | 3360 | 7.26 | 18.05 | 15.28 | 34.57
[6 empty] | 3 | 19 | 1373 | 8.9 | 20.41 | 17.43 | 34.95
[6 empty] | 4 | 30 | 2899 | 7.47 | 18.2 | 15.68 | 30.71
[6 empty] | 1 |  | 4314 | 7.81 | 38.62 | 33.99 | 17.67
[6 empty] | 2 |  | 4161 | 7.58 | 30.69 | 28.26 | 11.73
3 | CBH-13 | - | SPT | 6.5 |  | 1 | 17 | 4112 | 8.35 | 18.73 | 16.66 | 24.92 | 23.6
[6 empty] | 2 | 21 | 1721 | 6.63 | 17.25 | 15.18 | 24.24
[6 empty] | 3 | 25 | 3664 | 8.78 | 17.66 | 15.94 | 24
[6 empty] | 4 | 28 | 1095 | 7.89 | 16.87 | 15.2 | 22.87
4 | CBH-13 | - | SPT | 10.5 |  | 1 | 15 | 2230 | 8.84 | 19.13 | 17.11 | 24.44 | 22.2
[6 empty] | 2 | 19 | 2822 | 7.14 | 18.23 | 16.06 | 24.3
[6 empty] | 3 | 25 | 905 | 8.68 | 17.84 | 16.15 | 22.59
[6 empty] | 4 | 31 | 3491 | 7.04 | 15.72 | 14.24 | 20.56
5 | CBH-13 | - | SPT | 13.5 |  | 1 | 15 | 2905 | 8.79 | 18.66 | 16.93 | 21.3 | 19.5
[6 empty] | 2 | 18 | 1190 | 8.31 | 18.41 | 16.71 | 20.18
[6 empty] | 3 | 20 | 1150 | 7.19 | 18.02 | 16.17 | 20.62
[6 empty] | 4 | 27 | 2475 | 6.84 | 15.8 | 14.36 | 19.19

## Hydrometer (hidden)
Hydrometer Test
Sr No. | BH ID | Chainage | Sample Type | Depth | Date | Time | Temp | Elapsed Time (min) | 0.5 | 1 | 2 | 4 | 8 | 15 | 30 | 60 | 120 | 240 | 480 | 960 | 1440
|  |  | - | (m) | - | - | ºc | - | - | - | - | - | - | - | - | - | - | - | - | - | -
1 | [7 empty] | Hydrometer No.: |  |  | Meniscus Correction (Cm) : |  |  |  |  | Specific Gravity of soil fraction (G)
Hydrometer Reading
2 | [7 empty] | Hydrometer No.: |  |  | Meniscus Correction (Cm) : |  |  |  |  | Specific Gravity of soil fraction (G)
Hydrometer Reading
3 | [7 empty] | Hydrometer No.: |  |  | Meniscus Correction (Cm) : |  |  |  |  | Specific Gravity of soil fraction (G)
Hydrometer Reading
4 | [7 empty] | Hydrometer No.: |  |  | Meniscus Correction (Cm) : |  |  |  |  | Specific Gravity of soil fraction (G)
Hydrometer Reading
5 | [7 empty] | Hydrometer No.: |  |  | Meniscus Correction (Cm) : |  |  |  |  | Specific Gravity of soil fraction (G)
Hydrometer Reading
6 | [7 empty] | Hydrometer No.: |  |  | Meniscus Correction (Cm) : |  |  |  |  | Specific Gravity of soil fraction (G)
Hydrometer Reading
7 | [7 empty] | Hydrometer No.: |  |  | Meniscus Correction (Cm) : |  |  |  |  | Specific Gravity of soil fraction (G)
Hydrometer Reading
8 | [7 empty] | Hydrometer No.: |  |  | Meniscus Correction (Cm) : |  |  |  |  | Specific Gravity of soil fraction (G)
Hydrometer Reading
9 | [7 empty] | Hydrometer No.: |  |  | Meniscus Correction (Cm) : |  |  |  |  | Specific Gravity of soil fraction (G)
Hydrometer Reading
10 | [7 empty] | Hydrometer No.: |  |  | Meniscus Correction (Cm) : |  |  |  |  | Specific Gravity of soil fraction (G)
Hydrometer Reading
11 | [7 empty] | Hydrometer No.: |  |  | Meniscus Correction (Cm) : |  |  |  |  | Specific Gravity of soil fraction (G)
Hydrometer Reading
12 | [7 empty] | Hydrometer No.: |  |  | Meniscus Correction (Cm) : |  |  |  |  | Specific Gravity of soil fraction (G)
Hydrometer Reading