## Template Sheet
Liquid Limit & Plastic Limit Test
Sr No. | BH ID | Chainage | Sample Type | Depth | Test | Trial | No of Blows / Penetration | Container No. | Wt. of Container | Wt. of Container + Wt. of wet soil | Wt. of Container + Wt. of dry soil | Moisture Content | Liquid Limit | Plastic Limit | Plasticity Index
- | - | - | - | (m) |  | - | - | - | (gm) | (gm) | (gm) | - | - | - | -
1 | CBH-14 | - | UDS | 1.5 |  | 1 | 17 | 1898 | 7.53 | 18.87 | 15.87 | 35.92 | 34 | 16 | 18
[6 empty] | 2 | 21 | 1436 | 8.6 | 19.76 | 16.83 | 35.63
[6 empty] | 3 | 26 | 711 | 8.46 | 19.14 | 16.43 | 34.01
[6 empty] | 4 | 29 | 4254 | 7.65 | 19.42 | 16.52 | 32.68
[6 empty] | 1 |  | 3157 | 8.73 | 38.45 | 34.3 | 16.22
[6 empty] | 2 |  | 1255 | 6.97 | 33.48 | 29.87 | 15.78
2 | CBH-14 | - | UDS | 4.5 |  | 1 | 18 | 3980 | 6.97 | 18.94 | 15.66 | 37.77 | 35 | 15.4 | 19.6
[6 empty] | 2 | 19 | 1011 | 8.7 | 18.65 | 16.01 | 36.18
[6 empty] | 3 | 22 | 4225 | 8.37 | 19.55 | 16.63 | 35.31
[6 empty] | 4 | 31 | 4164 | 8.59 | 18.23 | 15.79 | 33.9
[6 empty] | 1 |  | 4111 | 6.63 | 38.53 | 33.69 | 17.89
[6 empty] | 2 |  | 4676 | 8.78 | 40.86 | 37.19 | 12.91
3 | CBH-14 | - | SPT | 6.5 |  | 1 | 16 | 787 | 6.81 | 18.44 | 15.24 | 37.95 | 34.8 | 14.9 | 19.9
[6 empty] | 2 | 22 | 2431 | 8.51 | 19.91 | 16.98 | 34.64
[6 empty] | 3 | 24 | 3784 | 8 | 17.23 | 14.81 | 35.58
[6 empty] | 4 | 32 | 1868 | 8.42 | 17.4 | 15.15 | 33.37
[6 empty] | 1 |  | 1636 | 6.66 | 35.56 | 31.35 | 17.06
[6 empty] | 2 |  | 563 | 6.66 | 37.26 | 33.8 | 12.74
4 | CBH-14 | - | UDS | 7.5 |  | 1 | 18 | 1066 | 8.31 | 18.34 | 15.72 | 35.32 | 33.7 | 15 | 18.7
[6 empty] | 2 | 22 | 2579 | 6.78 | 15.99 | 13.64 | 34.27
[6 empty] | 3 | 23 | 2925 | 7.36 | 17.8 | 15.11 | 34.71
[6 empty] | 4 | 29 | 3090 | 7.4 | 16.33 | 14.13 | 32.66
[6 empty] | 1 |  | 2130 | 8.36 | 32.49 | 29.16 | 16.03
[6 empty] | 2 |  | 4907 | 6.83 | 30.83 | 27.89 | 13.97
5 | CBH-14 | - | SPT | 10.5 |  | 1 | 15 | 3195 | 7.6 | 19.23 | 16.37 | 32.62 | 30.4 | 15.5 | 14.9
[6 empty] | 2 | 19 | 1928 | 8.3 | 19.12 | 16.46 | 32.65
[6 empty] | 3 | 26 | 3779 | 8.33 | 17.06 | 15.02 | 30.53
[6 empty] | 4 | 30 | 3654 | 7.66 | 17.64 | 15.4 | 28.88
[6 empty] | 1 |  | 2204 | 6.87 | 30.69 | 27.94 | 13.05
[6 empty] | 2 |  | 2964 | 7.94 | 35.32 | 31.15 | 17.95
6 | CBH-14 | - | SPT | 13.5 |  | 1 | 16 | 1345 | 7.75 | 16.38 | 14.26 | 32.55 | 29.8 | 14.6 | 15.2
[6 empty] | 2 | 19 | 3267 | 7.59 | 16.55 | 14.45 | 30.54
[6 empty] | 3 | 24 | 3412 | 8.95 | 19.57 | 17.14 | 29.62
[6 empty] | 4 | 31 | 2780 | 8.94 | 19.26 | 16.93 | 29.14
[6 empty] | 1 |  | 3244 | 7.02 | 40.24 | 36.42 | 13.01
[6 empty] | 2 |  | 858 | 7.37 | 40.91 | 36.24 | 16.19
7 | CBH-14 | - | SPT | 15 |  | 1 | 16 | 997 | 7.93 | 18.3 | 15.84 | 31.07 | 28 | 14.6 | 13.4
[6 empty] | 2 | 22 | 262 | 6.58 | 15.67 | 13.68 | 27.99
[6 empty] | 3 | 26 | 2748 | 7.72 | 16.85 | 14.83 | 28.47
[6 empty] | 4 | 28 | 662 | 7.07 | 17.15 | 15 | 27.13
[6 empty] | 1 |  | 2586 | 7.59 | 34.1 | 31.18 | 12.36
[6 empty] | 2 |  | 477 | 7.96 | 37.37 | 33.13 | 16.84

## Hydrometer (hidden)
Hydrometer Test
Sr No. | BH ID | Chainage | Sample Type | Depth | Date | Time | Temp | Elapsed Time (min) | 0.5 | 1 | 2 | 4 | 8 | 15 | 30 | 60 | 120 | 240 | 480 | 960 | 1440
|  |  | - | (m) | - | - | ºc | - | - | - | - | - | - | - | - | - | - | - | - | - | -
1 | [7 empty] | Hydrometer No.: |  |  | Meniscus Correction (Cm) : |  |  |  |  | Specific Gravity of soil fraction (G)
Hydrometer Reading
2 | [7 empty] | Hydrometer No.: |  |  | Meniscus Correction (Cm) : |  |  |  |  | Specific Gravity of soil fraction (G)
Hydrometer Reading
3 | [7 empty] | Hydrometer No.: |  |  | Meniscus Correction (Cm) : |  |  |  |  | Specific Gravity of soil fraction (G)
Hydrometer Reading
4 | [7 empty] | Hydrometer No.: |  |  | Meniscus Correction (Cm) : |  |  |  |  | Specific Gravity of soil fraction (G)
Hydrometer Reading
5 | [7 empty] | Hydrometer No.: |  |  | Meniscus Correction (Cm) : |  |  |  |  | Specific Gravity of soil fraction (G)
Hydrometer Reading
6 | [7 empty] | Hydrometer No.: |  |  | Meniscus Correction (Cm) : |  |  |  |  | Specific Gravity of soil fraction (G)
Hydrometer Reading
7 | [7 empty] | Hydrometer No.: |  |  | Meniscus Correction (Cm) : |  |  |  |  | Specific Gravity of soil fraction (G)
Hydrometer Reading
8 | [7 empty] | Hydrometer No.: |  |  | Meniscus Correction (Cm) : |  |  |  |  | Specific Gravity of soil fraction (G)
Hydrometer Reading
9 | [7 empty] | Hydrometer No.: |  |  | Meniscus Correction (Cm) : |  |  |  |  | Specific Gravity of soil fraction (G)
Hydrometer Reading
10 | [7 empty] | Hydrometer No.: |  |  | Meniscus Correction (Cm) : |  |  |  |  | Specific Gravity of soil fraction (G)
Hydrometer Reading
11 | [7 empty] | Hydrometer No.: |  |  | Meniscus Correction (Cm) : |  |  |  |  | Specific Gravity of soil fraction (G)
Hydrometer Reading
12 | [7 empty] | Hydrometer No.: |  |  | Meniscus Correction (Cm) : |  |  |  |  | Specific Gravity of soil fraction (G)
Hydrometer Reading