## Template Sheet
Liquid Limit & Plastic Limit Test
Sr No. | BH ID | Chainage | Sample Type | Depth | Test | Trial | No of Blows / Penetration | Container No. | Wt. of Container | Wt. of Container + Wt. of wet soil | Wt. of Container + Wt. of dry soil | Moisture Content | Liquid Limit | Plastic Limit | Plasticity Index
- | - | - | - | (m) |  | - | - | - | (gm) | (gm) | (gm) | - | - | - | -
1 | CBH-15 | - | UDS | 1.5 |  | 1 | 18 | 1918 | 6.66 | 15.75 | 13.31 | 36.64 | 33.2 | 16.1 | 17.1
[6 empty] | 2 | 22 | 1992 | 6.89 | 15.72 | 13.5 | 33.62
[6 empty] | 3 | 23 | 4287 | 7.81 | 19.04 | 16.21 | 33.7
[6 empty] | 4 | 28 | 2805 | 7.83 | 16.64 | 14.47 | 32.65
[6 empty] | 1 |  | 393 | 7.34 | 32.53 | 29.19 | 15.3
[6 empty] | 2 |  | 3875 | 7.3 | 39.66 | 34.98 | 16.9
2 | CBH-15 | - | UDS | 4.5 |  | 1 | 16 | 2069 | 7.99 | 19.75 | 16.5 | 38.19 | 34.9 | 16.6 | 18.3
[6 empty] | 2 | 20 | 1912 | 6.59 | 18.06 | 15.04 | 35.79
[6 empty] | 3 | 21 | 971 | 8.14 | 19.39 | 16.43 | 35.76
[6 empty] | 4 | 26 | 716 | 7.62 | 18.6 | 15.75 | 35.05
[6 empty] | 1 |  | 2286 | 7.84 | 32.57 | 29.19 | 15.81
[6 empty] | 2 |  | 4852 | 7.59 | 38.43 | 33.86 | 17.39
3 | CBH-15 | - | SPT | 6.5 |  | 1 | 17 | 3623 | 8.24 | 17.72 | 15.2 | 36.22 | 34.3 | 15.4 | 18.9
[6 empty] | 2 | 18 | 1383 | 7.84 | 19.04 | 16.01 | 37.13
[6 empty] | 3 | 23 | 1974 | 8.01 | 18.74 | 15.99 | 34.42
[6 empty] | 4 | 30 | 775 | 8.85 | 18.3 | 15.94 | 33.29
[6 empty] | 1 |  | 1012 | 8.78 | 39.83 | 36.01 | 14.02
[6 empty] | 2 |  | 235 | 7.55 | 40.68 | 35.92 | 16.78
4 | CBH-15 | - | SPT | 7.5 |  | 1 | 15 | 39 | 8.44 | 18.21 | 15.51 | 38.24 | 35 | 16.5 | 18.5
[6 empty] | 2 | 16 | 4407 | 7.44 | 18.58 | 15.59 | 36.71
[6 empty] | 3 | 24 | 1718 | 8.78 | 20.73 | 17.61 | 35.37
[6 empty] | 4 | 26 | 735 | 7.31 | 17.91 | 15.18 | 34.74
[6 empty] | 1 |  | 1804 | 7.41 | 32.43 | 29.35 | 14.05
[6 empty] | 2 |  | 1568 | 8.79 | 39 | 34.19 | 18.95
5 | CBH-15 | - | SPT | 10.5 |  | 1 | 18 | 867 | 7.84 | 17.74 | 15.2 | 34.46 | 32.1 | 15.9 | 16.2
[6 empty] | 2 | 21 | 402 | 8.84 | 17.6 | 15.46 | 32.38
[6 empty] | 3 | 25 | 3053 | 8.03 | 17.73 | 15.38 | 31.97
[6 empty] | 4 | 32 | 2232 | 8.14 | 18.67 | 16.18 | 31
[6 empty] | 1 |  | 1400 | 8.81 | 33.52 | 29.84 | 17.48
[6 empty] | 2 |  | 1402 | 8.99 | 36.51 | 33.06 | 14.32
6 | CBH-15 | - | SPT | 13.5 |  | 1 | 16 | 3613 | 8.95 | 20.3 | 17.35 | 35.08 | 32.8 | 14.9 | 17.9
[6 empty] | 2 | 22 | 515 | 6.57 | 17.38 | 14.71 | 32.82
[6 empty] | 3 | 26 | 1878 | 7.03 | 16.71 | 14.31 | 33.01
[6 empty] | 4 | 29 | 1939 | 7.44 | 18.59 | 15.88 | 32.1
[6 empty] | 1 |  | 1978 | 7.31 | 34.88 | 30.82 | 17.29
[6 empty] | 2 |  | 1770 | 8.39 | 32.92 | 30.19 | 12.51

## Hydrometer (hidden)
Hydrometer Test
Sr No. | BH ID | Chainage | Sample Type | Depth | Date | Time | Temp | Elapsed Time (min) | 0.5 | 1 | 2 | 4 | 8 | 15 | 30 | 60 | 120 | 240 | 480 | 960 | 1440
|  |  | - | (m) | - | - | ºc | - | - | - | - | - | - | - | - | - | - | - | - | - | -
1 | [7 empty] | Hydrometer No.: |  |  | Meniscus Correction (Cm) : |  |  |  |  | Specific Gravity of soil fraction (G)
Hydrometer Reading
2 | [7 empty] | Hydrometer No.: |  |  | Meniscus Correction (Cm) : |  |  |  |  | Specific Gravity of soil fraction (G)
Hydrometer Reading
3 | [7 empty] | Hydrometer No.: |  |  | Meniscus Correction (Cm) : |  |  |  |  | Specific Gravity of soil fraction (G)
Hydrometer Reading
4 | [7 empty] | Hydrometer No.: |  |  | Meniscus Correction (Cm) : |  |  |  |  | Specific Gravity of soil fraction (G)
Hydrometer Reading
5 | [7 empty] | Hydrometer No.: |  |  | Meniscus Correction (Cm) : |  |  |  |  | Specific Gravity of soil fraction (G)
Hydrometer Reading
6 | [7 empty] | Hydrometer No.: |  |  | Meniscus Correction (Cm) : |  |  |  |  | Specific Gravity of soil fraction (G)
Hydrometer Reading
7 | [7 empty] | Hydrometer No.: |  |  | Meniscus Correction (Cm) : |  |  |  |  | Specific Gravity of soil fraction (G)
Hydrometer Reading
8 | [7 empty] | Hydrometer No.: |  |  | Meniscus Correction (Cm) : |  |  |  |  | Specific Gravity of soil fraction (G)
Hydrometer Reading
9 | [7 empty] | Hydrometer No.: |  |  | Meniscus Correction (Cm) : |  |  |  |  | Specific Gravity of soil fraction (G)
Hydrometer Reading
10 | [7 empty] | Hydrometer No.: |  |  | Meniscus Correction (Cm) : |  |  |  |  | Specific Gravity of soil fraction (G)
Hydrometer Reading
11 | [7 empty] | Hydrometer No.: |  |  | Meniscus Correction (Cm) : |  |  |  |  | Specific Gravity of soil fraction (G)
Hydrometer Reading
12 | [7 empty] | Hydrometer No.: |  |  | Meniscus Correction (Cm) : |  |  |  |  | Specific Gravity of soil fraction (G)
Hydrometer Reading