## Template Sheet
Liquid Limit & Plastic Limit Test
Sr No. | BH ID | Chainage | Sample Type | Depth | Test | Trial | No of Blows / Penetration | Container No. | Wt. of Container | Wt. of Container + Wt. of wet soil | Wt. of Container + Wt. of dry soil | Moisture Content | Liquid Limit | Plastic Limit | Plasticity Index
- | - | - | - | (m) |  | - | - | - | (gm) | (gm) | (gm) | - | - | - | -
1 | CBH-17 | - | UDS | 1.5 |  | 1 | 18 | 663 | 8.95 | 20.48 | 17.42 | 36.17 | 34.6 | 17 | 17.6
[6 empty] | 2 | 22 | 2381 | 8.42 | 18.04 | 15.5 | 35.83
[6 empty] | 3 | 26 | 4797 | 6.98 | 18.05 | 15.23 | 34.2
[6 empty] | 4 | 27 | 490 | 7.34 | 18.5 | 15.66 | 34.09
[6 empty] | 1 |  | 4120 | 7.89 | 35.72 | 31.88 | 16.02
[6 empty] | 2 |  | 87 | 7.06 | 40.93 | 35.77 | 17.98
2 | CBH-17 | - | UDS | 4.5 |  | 1 | 16 | 3499 | 6.88 | 18.41 | 15.3 | 36.9 | 34.1 | 16.8 | 17.3
[6 empty] | 2 | 18 | 2713 | 7.21 | 17.19 | 14.55 | 35.91
[6 empty] | 3 | 25 | 2460 | 6.51 | 17.12 | 14.46 | 33.44
[6 empty] | 4 | 28 | 3965 | 7.99 | 17.34 | 14.97 | 33.99
[6 empty] | 1 |  | 3555 | 8.89 | 36.7 | 32.45 | 18.02
[6 empty] | 2 |  | 1254 | 7.64 | 41.9 | 37.28 | 15.58
3 | CBH-17 | - | UDS | 7.5 |  | 1 | 18 | 1639 | 8.37 | 18.68 | 15.96 | 35.79 | 34.7 | 15.9 | 18.8
[6 empty] | 2 | 21 | 3827 | 7.55 | 17.97 | 15.22 | 35.87
[6 empty] | 3 | 26 | 271 | 8.43 | 19.48 | 16.65 | 34.38
[6 empty] | 4 | 30 | 1454 | 8.66 | 19.19 | 16.52 | 33.92
[6 empty] | 1 |  | 3447 | 7.36 | 33.41 | 29.53 | 17.52
[6 empty] | 2 |  | 2205 | 7.65 | 39.69 | 35.69 | 14.28
4 | CBH-17 | - | SPT | 10.5 |  | 1 | 18 | 836 | 6.76 | 15.63 | 13.48 | 31.93 | 29.7 | 15.1 | 14.6
[6 empty] | 2 | 20 | 4736 | 8 | 16.96 | 14.83 | 31.18
[6 empty] | 3 | 21 | 342 | 8.73 | 18.36 | 16.14 | 30.02
[6 empty] | 4 | 31 | 4692 | 6.77 | 16.49 | 14.33 | 28.61
[6 empty] | 1 |  | 1018 | 8.43 | 42.04 | 37.85 | 14.23
[6 empty] | 2 |  | 2624 | 6.67 | 35.49 | 31.52 | 15.97
5 | CBH-17 | - | SPT | 15 |  | 1 | 15 | 729 | 7.4 | 18.55 | 15.82 | 32.39 | 30.3 | 14.6 | 15.7
[6 empty] | 2 | 16 | 1852 | 6.9 | 16.29 | 13.94 | 33.45
[6 empty] | 3 | 25 | 539 | 6.96 | 15.97 | 13.9 | 29.8
[6 empty] | 4 | 28 | 1053 | 8.04 | 18.27 | 15.91 | 30.03
[6 empty] | 1 |  | 4708 | 6.96 | 33.08 | 29.78 | 14.47
[6 empty] | 2 |  | 2291 | 6.58 | 34.55 | 30.96 | 14.73

## Hydrometer (hidden)
Hydrometer Test
Sr No. | BH ID | Chainage | Sample Type | Depth | Date | Time | Temp | Elapsed Time (min) | 0.5 | 1 | 2 | 4 | 8 | 15 | 30 | 60 | 120 | 240 | 480 | 960 | 1440
|  |  | - | (m) | - | - | ºc | - | - | - | - | - | - | - | - | - | - | - | - | - | -
1 | [7 empty] | Hydrometer No.: |  |  | Meniscus Correction (Cm) : |  |  |  |  | Specific Gravity of soil fraction (G)
Hydrometer Reading
2 | [7 empty] | Hydrometer No.: |  |  | Meniscus Correction (Cm) : |  |  |  |  | Specific Gravity of soil fraction (G)
Hydrometer Reading
3 | [7 empty] | Hydrometer No.: |  |  | Meniscus Correction (Cm) : |  |  |  |  | Specific Gravity of soil fraction (G)
Hydrometer Reading
4 | [7 empty] | Hydrometer No.: |  |  | Meniscus Correction (Cm) : |  |  |  |  | Specific Gravity of soil fraction (G)
Hydrometer Reading
5 | [7 empty] | Hydrometer No.: |  |  | Meniscus Correction (Cm) : |  |  |  |  | Specific Gravity of soil fraction (G)
Hydrometer Reading
6 | [7 empty] | Hydrometer No.: |  |  | Meniscus Correction (Cm) : |  |  |  |  | Specific Gravity of soil fraction (G)
Hydrometer Reading
7 | [7 empty] | Hydrometer No.: |  |  | Meniscus Correction (Cm) : |  |  |  |  | Specific Gravity of soil fraction (G)
Hydrometer Reading
8 | [7 empty] | Hydrometer No.: |  |  | Meniscus Correction (Cm) : |  |  |  |  | Specific Gravity of soil fraction (G)
Hydrometer Reading
9 | [7 empty] | Hydrometer No.: |  |  | Meniscus Correction (Cm) : |  |  |  |  | Specific Gravity of soil fraction (G)
Hydrometer Reading
10 | [7 empty] | Hydrometer No.: |  |  | Meniscus Correction (Cm) : |  |  |  |  | Specific Gravity of soil fraction (G)
Hydrometer Reading
11 | [7 empty] | Hydrometer No.: |  |  | Meniscus Correction (Cm) : |  |  |  |  | Specific Gravity of soil fraction (G)
Hydrometer Reading
12 | [7 empty] | Hydrometer No.: |  |  | Meniscus Correction (Cm) : |  |  |  |  | Specific Gravity of soil fraction (G)
Hydrometer Reading