## Template Sheet
Liquid Limit & Plastic Limit Test
Sr No. | BH ID | Chainage | Sample Type | Depth | Test | Trial | No of Blows / Penetration | Container No. | Wt. of Container | Wt. of Container + Wt. of wet soil | Wt. of Container + Wt. of dry soil | Moisture Content | Liquid Limit | Plastic Limit | Plasticity Index
- | - | - | - | (m) |  | - | - | - | (gm) | (gm) | (gm) | - | - | - | -
1 | CBH-18 | - | UDS | 1.5 |  | 1 | 16 | 660 | 7.27 | 18.54 | 15.63 | 34.81 | 33.2 | 14.6 | 18.6
[6 empty] | 2 | 22 | 4004 | 8.38 | 19.55 | 16.73 | 33.82
[6 empty] | 3 | 26 | 3525 | 8.47 | 18.1 | 15.73 | 32.59
[6 empty] | 4 | 28 | 2540 | 6.92 | 16.24 | 13.92 | 33.11
[6 empty] | 1 |  | 3193 | 6.65 | 32.35 | 29.32 | 13.38
[6 empty] | 2 |  | 1155 | 8.13 | 40.03 | 35.67 | 15.82
2 | CBH-18 | - | SPT | 3.5 |  | 1 | 17 | 3382 | 6.67 | 18.91 | 15.53 | 38.14 | 35.7 | 16.1 | 19.6
[6 empty] | 2 | 20 | 1591 | 7.6 | 16.77 | 14.26 | 37.74
[6 empty] | 3 | 25 | 1547 | 7.8 | 17.07 | 14.67 | 34.94
[6 empty] | 4 | 28 | 4308 | 8.35 | 20.52 | 17.34 | 35.35
[6 empty] | 1 |  | 1354 | 7.73 | 36.46 | 32.15 | 17.63
[6 empty] | 2 |  | 4522 | 7.74 | 39.35 | 35.33 | 14.57
3 | CBH-18 | - | UDS | 4.5 |  | 1 | 16 | 1496 | 8.81 | 19.49 | 16.73 | 34.82 | 31.5 | 14 | 17.5
[6 empty] | 2 | 17 | 605 | 8.48 | 18.04 | 15.65 | 33.38
[6 empty] | 3 | 20 | 1300 | 7.12 | 18.41 | 15.68 | 31.91
[6 empty] | 4 | 32 | 1016 | 8.97 | 19.09 | 16.73 | 30.41
[6 empty] | 1 |  | 3044 | 8.09 | 42.57 | 37.66 | 16.6
[6 empty] | 2 |  | 546 | 6.56 | 30.3 | 27.87 | 11.4
4 | CBH-18 | - | UDS | 7.5 |  | 1 | 17 | 2776 | 6.7 | 15.39 | 13.31 | 31.49 | 28.7 | 14.2 | 14.5
[6 empty] | 2 | 20 | 4345 | 7.25 | 17.73 | 15.35 | 29.34
[6 empty] | 3 | 25 | 3248 | 7.31 | 16.19 | 14.18 | 29.19
[6 empty] | 4 | 28 | 3504 | 8.94 | 17.51 | 15.64 | 27.86
[6 empty] | 1 |  | 897 | 8.87 | 41.24 | 37.88 | 11.59
[6 empty] | 2 |  | 4454 | 7.01 | 39.97 | 35.23 | 16.81
5 | CBH-18 | - | UDS | 10.5 |  | 1 | 18 | 1893 | 6.88 | 18.06 | 15.01 | 37.52 | 34.9 | 15.4 | 19.5
[6 empty] | 2 | 19 | 64 | 8.34 | 18.51 | 15.71 | 38.03
[6 empty] | 3 | 21 | 3790 | 8.07 | 19.16 | 16.24 | 35.74
[6 empty] | 4 | 27 | 2042 | 8.97 | 18.05 | 15.73 | 34.39
[6 empty] | 1 |  | 3654 | 6.82 | 34.26 | 30.96 | 13.68
[6 empty] | 2 |  | 597 | 8.47 | 33.31 | 29.68 | 17.12
6 | CBH-18 | - | SPT | 13.5 |  | 1 | 17 | 1728 | 7.43 | 16.57 | 14.76 | 24.7 | 23.1 | 12.6 | 10.5
[6 empty] | 2 | 19 | 4931 | 8.18 | 17.84 | 15.9 | 25.09
[6 empty] | 3 | 25 | 4978 | 7.68 | 18.42 | 16.37 | 23.57
[6 empty] | 4 | 29 | 945 | 6.72 | 17.22 | 15.34 | 21.85
[6 empty] | 1 |  | 1487 | 7.36 | 33.1 | 30.03 | 13.54
[6 empty] | 2 |  | 694 | 7.73 | 30.39 | 28.02 | 11.66

## Hydrometer (hidden)
Hydrometer Test
Sr No. | BH ID | Chainage | Sample Type | Depth | Date | Time | Temp | Elapsed Time (min) | 0.5 | 1 | 2 | 4 | 8 | 15 | 30 | 60 | 120 | 240 | 480 | 960 | 1440
|  |  | - | (m) | - | - | ºc | - | - | - | - | - | - | - | - | - | - | - | - | - | -
1 | [7 empty] | Hydrometer No.: |  |  | Meniscus Correction (Cm) : |  |  |  |  | Specific Gravity of soil fraction (G)
Hydrometer Reading
2 | [7 empty] | Hydrometer No.: |  |  | Meniscus Correction (Cm) : |  |  |  |  | Specific Gravity of soil fraction (G)
Hydrometer Reading
3 | [7 empty] | Hydrometer No.: |  |  | Meniscus Correction (Cm) : |  |  |  |  | Specific Gravity of soil fraction (G)
Hydrometer Reading
4 | [7 empty] | Hydrometer No.: |  |  | Meniscus Correction (Cm) : |  |  |  |  | Specific Gravity of soil fraction (G)
Hydrometer Reading
5 | [7 empty] | Hydrometer No.: |  |  | Meniscus Correction (Cm) : |  |  |  |  | Specific Gravity of soil fraction (G)
Hydrometer Reading
6 | [7 empty] | Hydrometer No.: |  |  | Meniscus Correction (Cm) : |  |  |  |  | Specific Gravity of soil fraction (G)
Hydrometer Reading
7 | [7 empty] | Hydrometer No.: |  |  | Meniscus Correction (Cm) : |  |  |  |  | Specific Gravity of soil fraction (G)
Hydrometer Reading
8 | [7 empty] | Hydrometer No.: |  |  | Meniscus Correction (Cm) : |  |  |  |  | Specific Gravity of soil fraction (G)
Hydrometer Reading
9 | [7 empty] | Hydrometer No.: |  |  | Meniscus Correction (Cm) : |  |  |  |  | Specific Gravity of soil fraction (G)
Hydrometer Reading
10 | [7 empty] | Hydrometer No.: |  |  | Meniscus Correction (Cm) : |  |  |  |  | Specific Gravity of soil fraction (G)
Hydrometer Reading
11 | [7 empty] | Hydrometer No.: |  |  | Meniscus Correction (Cm) : |  |  |  |  | Specific Gravity of soil fraction (G)
Hydrometer Reading
12 | [7 empty] | Hydrometer No.: |  |  | Meniscus Correction (Cm) : |  |  |  |  | Specific Gravity of soil fraction (G)
Hydrometer Reading