## Template Sheet
Liquid Limit & Plastic Limit Test
Sr No. | BH ID | Chainage | Sample Type | Depth | Test | Trial | No of Blows / Penetration | Container No. | Wt. of Container | Wt. of Container + Wt. of wet soil | Wt. of Container + Wt. of dry soil | Moisture Content | Liquid Limit | Plastic Limit | Plasticity Index
- | - | - | - | (m) |  | - | - | - | (gm) | (gm) | (gm) | - | - | - | -
1 | CBH-8 | - | UDS | 1.5 |  | 1 | 17 | 4270 | 8.73 | 17.56 | 15.38 | 32.73 | 30.7 | 16.1 | 14.6
[6 empty] | 2 | 18 | 2789 | 8.95 | 19.67 | 17.04 | 32.52
[6 empty] | 3 | 24 | 4812 | 6.61 | 18.1 | 15.43 | 30.3
[6 empty] | 4 | 26 | 1591 | 7.86 | 18.94 | 16.32 | 30.98
[6 empty] | 1 |  | 406 | 7.25 | 31.55 | 28.46 | 14.57
[6 empty] | 2 |  | 2290 | 8.79 | 40.06 | 35.37 | 17.63
2 | CBH-8 | - | UDS | 4.5 |  | 1 | 15 | 3079 | 7.15 | 16.47 | 14.01 | 35.85 | 33.8 | 16.9 | 16.9
[6 empty] | 2 | 17 | 3467 | 7.5 | 18.64 | 15.69 | 36.05
[6 empty] | 3 | 21 | 515 | 8.68 | 19.06 | 16.37 | 35.02
[6 empty] | 4 | 26 | 2615 | 7.04 | 16.76 | 14.33 | 33.3
[6 empty] | 1 |  | 4447 | 7.9 | 37.93 | 33.88 | 15.58
[6 empty] | 2 |  | 3971 | 7.35 | 42.15 | 36.79 | 18.22
3 | CBH-8 | - | UDS | 7.5 |  | 1 | 16 | 2338 | 7.93 | 16.88 | 14.72 | 31.87 | 30.1 | 15.8 | 14.3
[6 empty] | 2 | 17 | 3022 | 7.64 | 18.6 | 15.95 | 31.88
[6 empty] | 3 | 26 | 3112 | 8.66 | 19.62 | 17.14 | 29.28
[6 empty] | 4 | 31 | 4039 | 7.04 | 18.39 | 15.79 | 29.7
[6 empty] | 1 |  | 775 | 7.71 | 35.92 | 31.53 | 18.44
[6 empty] | 2 |  | 1780 | 7.64 | 37.29 | 33.84 | 13.16
4 | CBH-8 | - | UDS | 10.5 |  | 1 | 17 | 3618 | 6.65 | 16.18 | 13.6 | 37.11 | 34.6 | 17.1 | 17.5
[6 empty] | 2 | 18 | 4267 | 8.64 | 18.54 | 15.94 | 35.55
[6 empty] | 3 | 20 | 4329 | 7.1 | 16.21 | 13.8 | 35.93
[6 empty] | 4 | 32 | 2576 | 8.79 | 17.95 | 15.66 | 33.35
[6 empty] | 1 |  | 4830 | 8.41 | 40.47 | 35.36 | 18.96
[6 empty] | 2 |  | 4389 | 6.94 | 37.86 | 33.77 | 15.24
5 | CBH-8 | - | UDS | 13.5 |  | 1 | 17 | 4456 | 7.01 | 16.55 | 13.92 | 38.06 | 36.7 | 17.3 | 19.4
[6 empty] | 2 | 22 | 1359 | 7.81 | 17.23 | 14.68 | 37.11
[6 empty] | 3 | 23 | 608 | 7.24 | 16.57 | 14.03 | 37.44
[6 empty] | 4 | 28 | 4299 | 7.56 | 19.3 | 16.19 | 36.05
[6 empty] | 1 |  | 3408 | 7.16 | 36.13 | 31.35 | 19.77
[6 empty] | 2 |  | 3552 | 7.99 | 42.32 | 37.89 | 14.83
6 | CBH-8 | - | SPT | 15.5 |  | 1 | 16 | 2966 | 7.16 | 18.98 | 16.13 | 31.77 | 29.3 | 13.6 | 15.7
[6 empty] | 2 | 17 | 4318 | 8.49 | 19.16 | 16.53 | 32.75
[6 empty] | 3 | 26 | 4275 | 6.92 | 16.89 | 14.61 | 29.68
[6 empty] | 4 | 29 | 2029 | 7.71 | 16.32 | 14.46 | 27.62
[6 empty] | 1 |  | 443 | 7.52 | 37.1 | 33.21 | 15.15
[6 empty] | 2 |  | 2181 | 7.11 | 32.9 | 30.13 | 12.05

## Hydrometer (hidden)
Hydrometer Test
Sr No. | BH ID | Chainage | Sample Type | Depth | Date | Time | Temp | Elapsed Time (min) | 0.5 | 1 | 2 | 4 | 8 | 15 | 30 | 60 | 120 | 240 | 480 | 960 | 1440
|  |  | - | (m) | - | - | ºc | - | - | - | - | - | - | - | - | - | - | - | - | - | -
1 | [7 empty] | Hydrometer No.: |  |  | Meniscus Correction (Cm) : |  |  |  |  | Specific Gravity of soil fraction (G)
Hydrometer Reading
2 | [7 empty] | Hydrometer No.: |  |  | Meniscus Correction (Cm) : |  |  |  |  | Specific Gravity of soil fraction (G)
Hydrometer Reading
3 | [7 empty] | Hydrometer No.: |  |  | Meniscus Correction (Cm) : |  |  |  |  | Specific Gravity of soil fraction (G)
Hydrometer Reading
4 | [7 empty] | Hydrometer No.: |  |  | Meniscus Correction (Cm) : |  |  |  |  | Specific Gravity of soil fraction (G)
Hydrometer Reading
5 | [7 empty] | Hydrometer No.: |  |  | Meniscus Correction (Cm) : |  |  |  |  | Specific Gravity of soil fraction (G)
Hydrometer Reading
6 | [7 empty] | Hydrometer No.: |  |  | Meniscus Correction (Cm) : |  |  |  |  | Specific Gravity of soil fraction (G)
Hydrometer Reading
7 | [7 empty] | Hydrometer No.: |  |  | Meniscus Correction (Cm) : |  |  |  |  | Specific Gravity of soil fraction (G)
Hydrometer Reading
8 | [7 empty] | Hydrometer No.: |  |  | Meniscus Correction (Cm) : |  |  |  |  | Specific Gravity of soil fraction (G)
Hydrometer Reading
9 | [7 empty] | Hydrometer No.: |  |  | Meniscus Correction (Cm) : |  |  |  |  | Specific Gravity of soil fraction (G)
Hydrometer Reading
10 | [7 empty] | Hydrometer No.: |  |  | Meniscus Correction (Cm) : |  |  |  |  | Specific Gravity of soil fraction (G)
Hydrometer Reading
11 | [7 empty] | Hydrometer No.: |  |  | Meniscus Correction (Cm) : |  |  |  |  | Specific Gravity of soil fraction (G)
Hydrometer Reading
12 | [7 empty] | Hydrometer No.: |  |  | Meniscus Correction (Cm) : |  |  |  |  | Specific Gravity of soil fraction (G)
Hydrometer Reading