## Template Sheet
Liquid Limit & Plastic Limit Test
Sr No. | BH ID | Chainage | Sample Type | Depth | Test | Trial | No of Blows / Penetration | Container No. | Wt. of Container | Wt. of Container + Wt. of wet soil | Wt. of Container + Wt. of dry soil | Moisture Content | Liquid Limit | Plastic Limit | Plasticity Index
- | - | - | - | (m) |  | - | - | - | (gm) | (gm) | (gm) | - | - | - | -
1 | CBH-9 | - | UDS | 1.5 |  | 1 | 17 | 4483 | 7.15 | 16.13 | 13.72 | 36.67 | 34.5 | 16.8 | 17.7
[6 empty] | 2 | 21 | 848 | 7.58 | 19.43 | 16.35 | 35.1
[6 empty] | 3 | 24 | 97 | 8.29 | 19.1 | 16.27 | 35.48
[6 empty] | 4 | 31 | 396 | 7.17 | 18.09 | 15.38 | 32.98
[6 empty] | 1 |  | 2549 | 8.83 | 40.46 | 36.35 | 14.94
[6 empty] | 2 |  | 3545 | 7.76 | 32.06 | 28.24 | 18.66
2 | CBH-9 | - | UDS | 4.5 |  | 1 | 17 | 2087 | 7.49 | 17.45 | 14.5 | 42.12 | 40.3 | 19 | 21.3
[6 empty] | 2 | 21 | 3500 | 8.4 | 18.58 | 15.6 | 41.34
[6 empty] | 3 | 26 | 4974 | 7.43 | 16.63 | 13.97 | 40.68
[6 empty] | 4 | 30 | 570 | 6.95 | 16.1 | 13.54 | 38.85
[6 empty] | 1 |  | 583 | 8.32 | 38.28 | 33.71 | 18
[6 empty] | 2 |  | 778 | 8.91 | 37.66 | 32.87 | 20
3 | CBH-9 | - | UDS | 7.5 |  | 1 | 18 | 200 | 8.55 | 17.68 | 15.1 | 39.44 | 38.7 | 17.1 | 21.6
[6 empty] | 2 | 19 | 2343 | 7.63 | 18.82 | 15.63 | 39.84
[6 empty] | 3 | 20 | 3768 | 6.58 | 17.39 | 14.32 | 39.71
[6 empty] | 4 | 30 | 4575 | 7.71 | 19.04 | 15.92 | 38
[6 empty] | 1 |  | 2470 | 8.57 | 43.43 | 38.56 | 16.23
[6 empty] | 2 |  | 2110 | 6.51 | 34.85 | 30.53 | 17.97
4 | CBH-9 | - | UDS | 10.5 |  | 1 | 16 | 690 | 7.67 | 18.63 | 15.44 | 41.08 | 39.4 | 18.6 | 20.8
[6 empty] | 2 | 22 | 4423 | 6.76 | 16.66 | 13.82 | 40.19
[6 empty] | 3 | 24 | 4157 | 7.75 | 19.29 | 15.99 | 40.07
[6 empty] | 4 | 31 | 3868 | 8.17 | 18.37 | 15.56 | 38.04
[6 empty] | 1 |  | 2617 | 6.69 | 37.61 | 32.57 | 19.49
[6 empty] | 2 |  | 1570 | 7.23 | 38.67 | 33.94 | 17.71
5 | CBH-9 | - | UDS | 13.5 |  | 1 | 17 | 3317 | 7.7 | 19.87 | 16.43 | 39.37 | 37.6 | 17.9 | 19.7
[6 empty] | 2 | 20 | 1598 | 8.99 | 19.96 | 16.93 | 38.18
[6 empty] | 3 | 21 | 1057 | 8.34 | 17.77 | 15.18 | 37.85
[6 empty] | 4 | 32 | 2935 | 7.33 | 18.04 | 15.15 | 36.9
[6 empty] | 1 |  | 185 | 6.71 | 34.76 | 30.33 | 18.74
[6 empty] | 2 |  | 3800 | 7.37 | 40.25 | 35.46 | 17.06

## Hydrometer (hidden)
Hydrometer Test
Sr No. | BH ID | Chainage | Sample Type | Depth | Date | Time | Temp | Elapsed Time (min) | 0.5 | 1 | 2 | 4 | 8 | 15 | 30 | 60 | 120 | 240 | 480 | 960 | 1440
|  |  | - | (m) | - | - | ºc | - | - | - | - | - | - | - | - | - | - | - | - | - | -
1 | [7 empty] | Hydrometer No.: |  |  | Meniscus Correction (Cm) : |  |  |  |  | Specific Gravity of soil fraction (G)
Hydrometer Reading
2 | [7 empty] | Hydrometer No.: |  |  | Meniscus Correction (Cm) : |  |  |  |  | Specific Gravity of soil fraction (G)
Hydrometer Reading
3 | [7 empty] | Hydrometer No.: |  |  | Meniscus Correction (Cm) : |  |  |  |  | Specific Gravity of soil fraction (G)
Hydrometer Reading
4 | [7 empty] | Hydrometer No.: |  |  | Meniscus Correction (Cm) : |  |  |  |  | Specific Gravity of soil fraction (G)
Hydrometer Reading
5 | [7 empty] | Hydrometer No.: |  |  | Meniscus Correction (Cm) : |  |  |  |  | Specific Gravity of soil fraction (G)
Hydrometer Reading
6 | [7 empty] | Hydrometer No.: |  |  | Meniscus Correction (Cm) : |  |  |  |  | Specific Gravity of soil fraction (G)
Hydrometer Reading
7 | [7 empty] | Hydrometer No.: |  |  | Meniscus Correction (Cm) : |  |  |  |  | Specific Gravity of soil fraction (G)
Hydrometer Reading
8 | [7 empty] | Hydrometer No.: |  |  | Meniscus Correction (Cm) : |  |  |  |  | Specific Gravity of soil fraction (G)
Hydrometer Reading
9 | [7 empty] | Hydrometer No.: |  |  | Meniscus Correction (Cm) : |  |  |  |  | Specific Gravity of soil fraction (G)
Hydrometer Reading
10 | [7 empty] | Hydrometer No.: |  |  | Meniscus Correction (Cm) : |  |  |  |  | Specific Gravity of soil fraction (G)
Hydrometer Reading
11 | [7 empty] | Hydrometer No.: |  |  | Meniscus Correction (Cm) : |  |  |  |  | Specific Gravity of soil fraction (G)
Hydrometer Reading
12 | [7 empty] | Hydrometer No.: |  |  | Meniscus Correction (Cm) : |  |  |  |  | Specific Gravity of soil fraction (G)
Hydrometer Reading