## Template Sheet
Liquid Limit & Plastic Limit Test
Sr No. | BH ID | Chainage | Sample Type | Depth | Test | Trial | No of Blows / Penetration | Container No. | Wt. of Container | Wt. of Container + Wt. of wet soil | Wt. of Container + Wt. of dry soil | Moisture Content | Liquid Limit | Plastic Limit | Plasticity Index
- | - | - | - | (m) |  | - | - | - | (gm) | (gm) | (gm) | - | - | - | -
1 | SBH-05 | - | SPT | 3.5 |  | 1 | 15 | 3201 | 6.92 | 14.81 | 13.92 | 12.7 | 11.2
[6 empty] | 2 | 18 | 1553 | 7.37 | 16.11 | 15.17 | 12.11
[6 empty] | 3 | 22 | 2404 | 6.89 | 16.11 | 15.18 | 11.22
[6 empty] | 4 | 27 | 192 | 6.65 | 14.76 | 13.94 | 11.2
2 | SBH-05 | - | UDS | 4.5 |  | 1 | 18 | 1420 | 6.88 | 18.12 | 15.14 | 36.09 | 34.8 | 16.5 | 18.3
[6 empty] | 2 | 21 | 4267 | 8.33 | 18.14 | 15.59 | 35.12
[6 empty] | 3 | 22 | 66 | 8.57 | 18.39 | 15.81 | 35.58
[6 empty] | 4 | 29 | 3297 | 6.62 | 17.89 | 15.02 | 34.22
[6 empty] | 1 |  | 2576 | 7.54 | 42.21 | 36.9 | 18.07
[6 empty] | 2 |  | 2487 | 6.99 | 30.76 | 27.67 | 14.93
3 | SBH-05 | - | SPT | 10 |  | 1 | 16 | 1202 | 7.87 | 17.33 | 15.73 | 20.32 | 17.6
[6 empty] | 2 | 22 | 142 | 8.34 | 16.59 | 15.35 | 17.66
[6 empty] | 3 | 24 | 1558 | 6.78 | 16.38 | 14.89 | 18.38
[6 empty] | 4 | 27 | 4936 | 7.34 | 17.39 | 15.92 | 17.15

## Hydrometer (hidden)
Hydrometer Test
Sr No. | BH ID | Chainage | Sample Type | Depth | Date | Time | Temp | Elapsed Time (min) | 0.5 | 1 | 2 | 4 | 8 | 15 | 30 | 60 | 120 | 240 | 480 | 960 | 1440
|  |  | - | (m) | - | - | ºc | - | - | - | - | - | - | - | - | - | - | - | - | - | -
1 | [7 empty] | Hydrometer No.: |  |  | Meniscus Correction (Cm) : |  |  |  |  | Specific Gravity of soil fraction (G)
Hydrometer Reading
2 | [7 empty] | Hydrometer No.: |  |  | Meniscus Correction (Cm) : |  |  |  |  | Specific Gravity of soil fraction (G)
Hydrometer Reading
3 | [7 empty] | Hydrometer No.: |  |  | Meniscus Correction (Cm) : |  |  |  |  | Specific Gravity of soil fraction (G)
Hydrometer Reading
4 | [7 empty] | Hydrometer No.: |  |  | Meniscus Correction (Cm) : |  |  |  |  | Specific Gravity of soil fraction (G)
Hydrometer Reading
5 | [7 empty] | Hydrometer No.: |  |  | Meniscus Correction (Cm) : |  |  |  |  | Specific Gravity of soil fraction (G)
Hydrometer Reading
6 | [7 empty] | Hydrometer No.: |  |  | Meniscus Correction (Cm) : |  |  |  |  | Specific Gravity of soil fraction (G)
Hydrometer Reading
7 | [7 empty] | Hydrometer No.: |  |  | Meniscus Correction (Cm) : |  |  |  |  | Specific Gravity of soil fraction (G)
Hydrometer Reading
8 | [7 empty] | Hydrometer No.: |  |  | Meniscus Correction (Cm) : |  |  |  |  | Specific Gravity of soil fraction (G)
Hydrometer Reading
9 | [7 empty] | Hydrometer No.: |  |  | Meniscus Correction (Cm) : |  |  |  |  | Specific Gravity of soil fraction (G)
Hydrometer Reading
10 | [7 empty] | Hydrometer No.: |  |  | Meniscus Correction (Cm) : |  |  |  |  | Specific Gravity of soil fraction (G)
Hydrometer Reading
11 | [7 empty] | Hydrometer No.: |  |  | Meniscus Correction (Cm) : |  |  |  |  | Specific Gravity of soil fraction (G)
Hydrometer Reading
12 | [7 empty] | Hydrometer No.: |  |  | Meniscus Correction (Cm) : |  |  |  |  | Specific Gravity of soil fraction (G)
Hydrometer Reading