## Template Sheet
Liquid Limit & Plastic Limit Test
Sr No. | BH ID | Chainage | Sample Type | Depth | Test | Trial | No of Blows / Penetration | Container No. | Wt. of Container | Wt. of Container + Wt. of wet soil | Wt. of Container + Wt. of dry soil | Moisture Content | Liquid Limit | Plastic Limit | Plasticity Index
- | - | - | - | (m) |  | - | - | - | (gm) | (gm) | (gm) | - | - | - | -
1 | SBH-06 | - | UDS | 1.5 |  | 1 | 15 | 2685 | 7.55 | 18.36 | 15.56 | 34.91 | 32.2 | 15.7 | 16.5
[6 empty] | 2 | 22 | 1801 | 7.96 | 16.62 | 14.51 | 32.25
[6 empty] | 3 | 25 | 4486 | 7.16 | 17.92 | 15.32 | 31.88
[6 empty] | 4 | 28 | 2388 | 7.07 | 16.22 | 13.99 | 32.26
[6 empty] | 1 |  | 3714 | 7.3 | 42.08 | 37.13 | 16.6
[6 empty] | 2 |  | 3775 | 8.04 | 38.27 | 34.37 | 14.8
2 | SBH-06 | - | SPT | 3.5 |  | 1 | 15 | 579 | 6.77 | 16.51 | 14.11 | 32.7 | 30.7 | 15.6 | 15.1
[6 empty] | 2 | 19 | 4605 | 6.76 | 17.54 | 14.97 | 31.34
[6 empty] | 3 | 20 | 622 | 6.82 | 17 | 14.52 | 32.18
[6 empty] | 4 | 29 | 4325 | 8.67 | 20.1 | 17.46 | 30.01
[6 empty] | 1 |  | 1416 | 7.94 | 31.91 | 28.82 | 14.79
[6 empty] | 2 |  | 3576 | 7.68 | 31.17 | 27.86 | 16.41
3 | SBH-06 | - | UDS | 4.5 |  | 1 | 16 | 3321 | 7.25 | 18.01 | 15.18 | 35.75 | 32.2 | 17.7 | 14.5
[6 empty] | 2 | 20 | 3269 | 8.11 | 18.57 | 15.98 | 32.92
[6 empty] | 3 | 24 | 4410 | 7.74 | 16.71 | 14.53 | 32.13
[6 empty] | 4 | 29 | 4848 | 6.96 | 17.23 | 14.76 | 31.73
[6 empty] | 1 |  | 1549 | 6.92 | 36.38 | 32.08 | 17.11
[6 empty] | 2 |  | 4847 | 8.38 | 39.66 | 34.82 | 18.29
4 | SBH-06 | - | SPT | 6.5 |  | 1 | 18 | 4326 | 8.98 | 19.08 | 16.36 | 36.85 | 34.9 | 16.7 | 18.2
[6 empty] | 2 | 21 | 2478 | 8.14 | 18.17 | 15.52 | 35.94
[6 empty] | 3 | 23 | 4263 | 8.23 | 17.53 | 15.13 | 34.74
[6 empty] | 4 | 29 | 1310 | 8.53 | 19.59 | 16.76 | 34.39
[6 empty] | 1 |  | 3497 | 8.27 | 31.5 | 28.46 | 15.06
[6 empty] | 2 |  | 3628 | 7.37 | 33.4 | 29.37 | 18.34
5 | SBH-06 | - | UDS | 7.5 |  | 1 | 15 | 2750 | 6.57 | 18.69 | 15.45 | 36.51 | 34.4 | 17.1 | 17.3
[6 empty] | 2 | 21 | 4512 | 8.3 | 17.44 | 15.05 | 35.39
[6 empty] | 3 | 25 | 421 | 8.29 | 18.91 | 16.22 | 33.89
[6 empty] | 4 | 26 | 3745 | 6.98 | 17.56 | 14.84 | 34.55
[6 empty] | 1 |  | 4372 | 8.32 | 35.62 | 31.89 | 15.83
[6 empty] | 2 |  | 4265 | 7.39 | 35.99 | 31.55 | 18.37

## Hydrometer (hidden)
Hydrometer Test
Sr No. | BH ID | Chainage | Sample Type | Depth | Date | Time | Temp | Elapsed Time (min) | 0.5 | 1 | 2 | 4 | 8 | 15 | 30 | 60 | 120 | 240 | 480 | 960 | 1440
|  |  | - | (m) | - | - | ºc | - | - | - | - | - | - | - | - | - | - | - | - | - | -
1 | [7 empty] | Hydrometer No.: |  |  | Meniscus Correction (Cm) : |  |  |  |  | Specific Gravity of soil fraction (G)
Hydrometer Reading
2 | [7 empty] | Hydrometer No.: |  |  | Meniscus Correction (Cm) : |  |  |  |  | Specific Gravity of soil fraction (G)
Hydrometer Reading
3 | [7 empty] | Hydrometer No.: |  |  | Meniscus Correction (Cm) : |  |  |  |  | Specific Gravity of soil fraction (G)
Hydrometer Reading
4 | [7 empty] | Hydrometer No.: |  |  | Meniscus Correction (Cm) : |  |  |  |  | Specific Gravity of soil fraction (G)
Hydrometer Reading
5 | [7 empty] | Hydrometer No.: |  |  | Meniscus Correction (Cm) : |  |  |  |  | Specific Gravity of soil fraction (G)
Hydrometer Reading
6 | [7 empty] | Hydrometer No.: |  |  | Meniscus Correction (Cm) : |  |  |  |  | Specific Gravity of soil fraction (G)
Hydrometer Reading
7 | [7 empty] | Hydrometer No.: |  |  | Meniscus Correction (Cm) : |  |  |  |  | Specific Gravity of soil fraction (G)
Hydrometer Reading
8 | [7 empty] | Hydrometer No.: |  |  | Meniscus Correction (Cm) : |  |  |  |  | Specific Gravity of soil fraction (G)
Hydrometer Reading
9 | [7 empty] | Hydrometer No.: |  |  | Meniscus Correction (Cm) : |  |  |  |  | Specific Gravity of soil fraction (G)
Hydrometer Reading
10 | [7 empty] | Hydrometer No.: |  |  | Meniscus Correction (Cm) : |  |  |  |  | Specific Gravity of soil fraction (G)
Hydrometer Reading
11 | [7 empty] | Hydrometer No.: |  |  | Meniscus Correction (Cm) : |  |  |  |  | Specific Gravity of soil fraction (G)
Hydrometer Reading
12 | [7 empty] | Hydrometer No.: |  |  | Meniscus Correction (Cm) : |  |  |  |  | Specific Gravity of soil fraction (G)
Hydrometer Reading