## Template Sheet
Liquid Limit & Plastic Limit Test
Sr No. | BH ID | Chainage | Sample Type | Depth | Test | Trial | No of Blows / Penetration | Container No. | Wt. of Container | Wt. of Container + Wt. of wet soil | Wt. of Container + Wt. of dry soil | Moisture Content | Liquid Limit | Plastic Limit | Plasticity Index
- | - | - | - | (m) |  | - | - | - | (gm) | (gm) | (gm) | - | - | - | -
1 | SBH-07 | - | SPT | 0.5 |  | 1 | 16 | 4369 | 6.99 | 15.21 | 13.55 | 25.32 | 21.3
[6 empty] | 2 | 22 | 3007 | 7.87 | 17.78 | 16.02 | 21.61
[6 empty] | 3 | 23 | 3748 | 7.14 | 15.54 | 13.98 | 22.82
[6 empty] | 4 | 26 | 1778 | 7.66 | 16.47 | 14.95 | 20.9
2 | SBH-07 | - | SPT | 4.5 |  | 1 | 18 | 532 | 8.7 | 18.72 | 16.93 | 21.78 | 20
[6 empty] | 2 | 21 | 734 | 7.03 | 15.41 | 13.99 | 20.47
[6 empty] | 3 | 23 | 1534 | 8.08 | 16.56 | 15.08 | 21.2
[6 empty] | 4 | 31 | 2394 | 7.51 | 16.57 | 15.15 | 18.61
3 | SBH-07 | - | SPT | 10 |  | 1 | 17 | 1308 | 7.69 | 18.84 | 16.6 | 25.19 | 23.1
[6 empty] | 2 | 22 | 2817 | 8.56 | 17.29 | 15.6 | 23.98
[6 empty] | 3 | 23 | 353 | 8.33 | 16.89 | 15.22 | 24.2
[6 empty] | 4 | 27 | 2149 | 7.13 | 15.6 | 14.06 | 22.19

## Hydrometer (hidden)
Hydrometer Test
Sr No. | BH ID | Chainage | Sample Type | Depth | Date | Time | Temp | Elapsed Time (min) | 0.5 | 1 | 2 | 4 | 8 | 15 | 30 | 60 | 120 | 240 | 480 | 960 | 1440
|  |  | - | (m) | - | - | ºc | - | - | - | - | - | - | - | - | - | - | - | - | - | -
1 | [7 empty] | Hydrometer No.: |  |  | Meniscus Correction (Cm) : |  |  |  |  | Specific Gravity of soil fraction (G)
Hydrometer Reading
2 | [7 empty] | Hydrometer No.: |  |  | Meniscus Correction (Cm) : |  |  |  |  | Specific Gravity of soil fraction (G)
Hydrometer Reading
3 | [7 empty] | Hydrometer No.: |  |  | Meniscus Correction (Cm) : |  |  |  |  | Specific Gravity of soil fraction (G)
Hydrometer Reading
4 | [7 empty] | Hydrometer No.: |  |  | Meniscus Correction (Cm) : |  |  |  |  | Specific Gravity of soil fraction (G)
Hydrometer Reading
5 | [7 empty] | Hydrometer No.: |  |  | Meniscus Correction (Cm) : |  |  |  |  | Specific Gravity of soil fraction (G)
Hydrometer Reading
6 | [7 empty] | Hydrometer No.: |  |  | Meniscus Correction (Cm) : |  |  |  |  | Specific Gravity of soil fraction (G)
Hydrometer Reading
7 | [7 empty] | Hydrometer No.: |  |  | Meniscus Correction (Cm) : |  |  |  |  | Specific Gravity of soil fraction (G)
Hydrometer Reading
8 | [7 empty] | Hydrometer No.: |  |  | Meniscus Correction (Cm) : |  |  |  |  | Specific Gravity of soil fraction (G)
Hydrometer Reading
9 | [7 empty] | Hydrometer No.: |  |  | Meniscus Correction (Cm) : |  |  |  |  | Specific Gravity of soil fraction (G)
Hydrometer Reading
10 | [7 empty] | Hydrometer No.: |  |  | Meniscus Correction (Cm) : |  |  |  |  | Specific Gravity of soil fraction (G)
Hydrometer Reading
11 | [7 empty] | Hydrometer No.: |  |  | Meniscus Correction (Cm) : |  |  |  |  | Specific Gravity of soil fraction (G)
Hydrometer Reading
12 | [7 empty] | Hydrometer No.: |  |  | Meniscus Correction (Cm) : |  |  |  |  | Specific Gravity of soil fraction (G)
Hydrometer Reading