## Template Sheet
Liquid Limit & Plastic Limit Test
Sr No. | BH ID | Chainage | Sample Type | Depth | Test | Trial | No of Blows / Penetration | Container No. | Wt. of Container | Wt. of Container + Wt. of wet soil | Wt. of Container + Wt. of dry soil | Moisture Content | Liquid Limit | Plastic Limit | Plasticity Index
- | - | - | - | (m) |  | - | - | - | (gm) | (gm) | (gm) | - | - | - | -
1 | SBH-08 | - | SPT | 0.5 |  | 1 | 18 | 3015 | 8.86 | 20.25 | 16.97 | 40.39 | 38.7 | 18.6 | 20.1
[6 empty] | 2 | 21 | 1611 | 6.91 | 18.16 | 14.99 | 39.26
[6 empty] | 3 | 26 | 2353 | 7.62 | 19.89 | 16.5 | 38.16
[6 empty] | 4 | 28 | 4447 | 6.94 | 18.16 | 15.04 | 38.57
[6 empty] | 1 |  | 846 | 8.6 | 44.3 | 38.01 | 21.39
[6 empty] | 2 |  | 1821 | 6.51 | 32.65 | 29.08 | 15.81
2 | SBH-08 | - | UDS | 1.5 |  | 1 | 15 | 2395 | 8.5 | 18.45 | 15.72 | 37.85 | 35.4 | 17.3 | 18.1
[6 empty] | 2 | 21 | 1462 | 7.38 | 17.3 | 14.6 | 37.45
[6 empty] | 3 | 23 | 3229 | 8.29 | 18.86 | 16.06 | 36
[6 empty] | 4 | 31 | 769 | 8.49 | 18.04 | 15.64 | 33.59
[6 empty] | 1 |  | 4666 | 8.75 | 37.12 | 33.56 | 14.36
[6 empty] | 2 |  | 1984 | 8.33 | 39.24 | 34.04 | 20.24
3 | SBH-08 | - | SPT | 3.5 |  | 1 | 18 | 2668 | 8.31 | 20.12 | 16.95 | 36.68 | 34.5 | 16.9 | 17.6
[6 empty] | 2 | 22 | 968 | 7.04 | 16.28 | 13.9 | 34.76
[6 empty] | 3 | 26 | 1950 | 8.09 | 20.18 | 17.06 | 34.79
[6 empty] | 4 | 30 | 2621 | 8.72 | 20.35 | 17.45 | 33.2
[6 empty] | 1 |  | 4744 | 8.43 | 43.16 | 37.87 | 17.98
[6 empty] | 2 |  | 2522 | 7.28 | 39.93 | 35.47 | 15.82
4 | SBH-08 | - | SPT | 6.5 |  | 1 | 17 | 2926 | 8.96 | 17.74 | 15.6 | 32.25 | 31.1
[6 empty] | 2 | 20 | 2090 | 6.55 | 15.51 | 13.36 | 31.56
[6 empty] | 3 | 25 | 901 | 7.63 | 17.18 | 14.93 | 30.83
[6 empty] | 4 | 30 | 649 | 7.66 | 16.58 | 14.48 | 30.85
5 | SBH-08 | - | SPT | 10 |  | 1 | 16 | 1788 | 6.98 | 18.01 | 15.24 | 33.55 | 30.9
[6 empty] | 2 | 17 | 2376 | 8.68 | 19.67 | 17 | 32.05
[6 empty] | 3 | 22 | 2538 | 6.54 | 15.46 | 13.32 | 31.59
[6 empty] | 4 | 30 | 4402 | 7.1 | 17.43 | 15.04 | 30.07

## Hydrometer (hidden)
Hydrometer Test
Sr No. | BH ID | Chainage | Sample Type | Depth | Date | Time | Temp | Elapsed Time (min) | 0.5 | 1 | 2 | 4 | 8 | 15 | 30 | 60 | 120 | 240 | 480 | 960 | 1440
|  |  | - | (m) | - | - | ºc | - | - | - | - | - | - | - | - | - | - | - | - | - | -
1 | [7 empty] | Hydrometer No.: |  |  | Meniscus Correction (Cm) : |  |  |  |  | Specific Gravity of soil fraction (G)
Hydrometer Reading
2 | [7 empty] | Hydrometer No.: |  |  | Meniscus Correction (Cm) : |  |  |  |  | Specific Gravity of soil fraction (G)
Hydrometer Reading
3 | [7 empty] | Hydrometer No.: |  |  | Meniscus Correction (Cm) : |  |  |  |  | Specific Gravity of soil fraction (G)
Hydrometer Reading
4 | [7 empty] | Hydrometer No.: |  |  | Meniscus Correction (Cm) : |  |  |  |  | Specific Gravity of soil fraction (G)
Hydrometer Reading
5 | [7 empty] | Hydrometer No.: |  |  | Meniscus Correction (Cm) : |  |  |  |  | Specific Gravity of soil fraction (G)
Hydrometer Reading
6 | [7 empty] | Hydrometer No.: |  |  | Meniscus Correction (Cm) : |  |  |  |  | Specific Gravity of soil fraction (G)
Hydrometer Reading
7 | [7 empty] | Hydrometer No.: |  |  | Meniscus Correction (Cm) : |  |  |  |  | Specific Gravity of soil fraction (G)
Hydrometer Reading
8 | [7 empty] | Hydrometer No.: |  |  | Meniscus Correction (Cm) : |  |  |  |  | Specific Gravity of soil fraction (G)
Hydrometer Reading
9 | [7 empty] | Hydrometer No.: |  |  | Meniscus Correction (Cm) : |  |  |  |  | Specific Gravity of soil fraction (G)
Hydrometer Reading
10 | [7 empty] | Hydrometer No.: |  |  | Meniscus Correction (Cm) : |  |  |  |  | Specific Gravity of soil fraction (G)
Hydrometer Reading
11 | [7 empty] | Hydrometer No.: |  |  | Meniscus Correction (Cm) : |  |  |  |  | Specific Gravity of soil fraction (G)
Hydrometer Reading
12 | [7 empty] | Hydrometer No.: |  |  | Meniscus Correction (Cm) : |  |  |  |  | Specific Gravity of soil fraction (G)
Hydrometer Reading