## Template Sheet
Liquid Limit & Plastic Limit Test
Sr No. | BH ID | Chainage | Sample Type | Depth | Test | Trial | No of Blows / Penetration | Container No. | Wt. of Container | Wt. of Container + Wt. of wet soil | Wt. of Container + Wt. of dry soil | Moisture Content | Liquid Limit | Plastic Limit | Plasticity Index
- | - | - | - | (m) |  | - | - | - | (gm) | (gm) | (gm) | - | - | - | -
1 | SBH-10 | - | UDS | 1.5 |  | 1 | 17 | 955 | 6.9 | 19.29 | 15.86 | 38.26 | 35.8 | 17.8 | 18
[6 empty] | 2 | 20 | 4498 | 7.68 | 19.17 | 16.1 | 36.5
[6 empty] | 3 | 22 | 4659 | 8.45 | 19.84 | 16.81 | 36.19
[6 empty] | 4 | 29 | 866 | 6.74 | 18.38 | 15.34 | 35.3
[6 empty] | 1 |  | 2372 | 7.69 | 43.35 | 37.25 | 20.62
[6 empty] | 2 |  | 2770 | 8.07 | 37.63 | 33.78 | 14.98
2 | SBH-10 | - | UDS | 4.5 |  | 1 | 17 | 1955 | 8.65 | 18.3 | 15.79 | 35.13 | 32.5 | 15.4 | 17.1
[6 empty] | 2 | 22 | 3453 | 8.03 | 18.56 | 15.96 | 32.84
[6 empty] | 3 | 26 | 3947 | 7.01 | 16.98 | 14.58 | 31.76
[6 empty] | 4 | 29 | 2592 | 6.53 | 17.52 | 14.84 | 32.22
[6 empty] | 1 |  | 1895 | 6.77 | 41.19 | 35.97 | 17.89
[6 empty] | 2 |  | 3514 | 6.51 | 33.85 | 30.72 | 12.91
3 | SBH-10 | - | SPT | 6.5 |  | 1 | 18 | 3156 | 8.5 | 20.28 | 17.04 | 37.97 | 34.7 | 17.3 | 17.4
[6 empty] | 2 | 21 | 2721 | 7.93 | 17.32 | 14.85 | 35.66
[6 empty] | 3 | 24 | 1555 | 8.08 | 19.46 | 16.46 | 35.81
[6 empty] | 4 | 26 | 4485 | 6.63 | 18.64 | 15.59 | 34.04
[6 empty] | 1 |  | 12 | 8.99 | 33.58 | 30.28 | 15.5
[6 empty] | 2 |  | 1420 | 8 | 42.07 | 36.61 | 19.1
4 | SBH-10 | - | SPT | 7.5 |  | 1 | 18 | 3842 | 7.47 | 19.1 | 16.41 | 30.05 | 29.1
[6 empty] | 2 | 20 | 2322 | 7.22 | 16.73 | 14.53 | 30.16
[6 empty] | 3 | 23 | 2810 | 6.89 | 16.71 | 14.47 | 29.54
[6 empty] | 4 | 26 | 1865 | 7.89 | 18.66 | 16.25 | 28.79
5 | SBH-10 | - | SPT | 10 |  | 1 | 16 | 3495 | 7.73 | 17.42 | 15.18 | 30.03 | 28.4
[6 empty] | 2 | 17 | 2151 | 8.58 | 20.28 | 17.58 | 29.99
[6 empty] | 3 | 18 | 2486 | 8.2 | 17.55 | 15.34 | 30.89
[6 empty] | 4 | 32 | 2799 | 8.9 | 17.26 | 15.48 | 27.08

## Hydrometer (hidden)
Hydrometer Test
Sr No. | BH ID | Chainage | Sample Type | Depth | Date | Time | Temp | Elapsed Time (min) | 0.5 | 1 | 2 | 4 | 8 | 15 | 30 | 60 | 120 | 240 | 480 | 960 | 1440
|  |  | - | (m) | - | - | ºc | - | - | - | - | - | - | - | - | - | - | - | - | - | -
1 | [7 empty] | Hydrometer No.: |  |  | Meniscus Correction (Cm) : |  |  |  |  | Specific Gravity of soil fraction (G)
Hydrometer Reading
2 | [7 empty] | Hydrometer No.: |  |  | Meniscus Correction (Cm) : |  |  |  |  | Specific Gravity of soil fraction (G)
Hydrometer Reading
3 | [7 empty] | Hydrometer No.: |  |  | Meniscus Correction (Cm) : |  |  |  |  | Specific Gravity of soil fraction (G)
Hydrometer Reading
4 | [7 empty] | Hydrometer No.: |  |  | Meniscus Correction (Cm) : |  |  |  |  | Specific Gravity of soil fraction (G)
Hydrometer Reading
5 | [7 empty] | Hydrometer No.: |  |  | Meniscus Correction (Cm) : |  |  |  |  | Specific Gravity of soil fraction (G)
Hydrometer Reading
6 | [7 empty] | Hydrometer No.: |  |  | Meniscus Correction (Cm) : |  |  |  |  | Specific Gravity of soil fraction (G)
Hydrometer Reading
7 | [7 empty] | Hydrometer No.: |  |  | Meniscus Correction (Cm) : |  |  |  |  | Specific Gravity of soil fraction (G)
Hydrometer Reading
8 | [7 empty] | Hydrometer No.: |  |  | Meniscus Correction (Cm) : |  |  |  |  | Specific Gravity of soil fraction (G)
Hydrometer Reading
9 | [7 empty] | Hydrometer No.: |  |  | Meniscus Correction (Cm) : |  |  |  |  | Specific Gravity of soil fraction (G)
Hydrometer Reading
10 | [7 empty] | Hydrometer No.: |  |  | Meniscus Correction (Cm) : |  |  |  |  | Specific Gravity of soil fraction (G)
Hydrometer Reading
11 | [7 empty] | Hydrometer No.: |  |  | Meniscus Correction (Cm) : |  |  |  |  | Specific Gravity of soil fraction (G)
Hydrometer Reading
12 | [7 empty] | Hydrometer No.: |  |  | Meniscus Correction (Cm) : |  |  |  |  | Specific Gravity of soil fraction (G)
Hydrometer Reading