## Template Sheet
Liquid Limit & Plastic Limit Test
Sr No. | BH ID | Chainage | Sample Type | Depth | Test | Trial | No of Blows / Penetration | Container No. | Wt. of Container | Wt. of Container + Wt. of wet soil | Wt. of Container + Wt. of dry soil | Moisture Content | Liquid Limit | Plastic Limit | Plasticity Index
- | - | - | - | (m) |  | - | - | - | (gm) | (gm) | (gm) | - | - | - | -
1 | SBH-11 | - | UDS | 1.5 |  | 1 | 15 | 12 | 8.66 | 19.58 | 16.54 | 38.54 | 35.7 | 14.6 | 21.1
[6 empty] | 2 | 20 | 3223 | 7.7 | 18.16 | 15.28 | 38.04
[6 empty] | 3 | 25 | 3470 | 7.11 | 17.23 | 14.58 | 35.48
[6 empty] | 4 | 28 | 3674 | 7.3 | 18.01 | 15.25 | 34.73
[6 empty] | 1 |  | 3313 | 8.92 | 32.42 | 29.57 | 13.78
[6 empty] | 2 |  | 4526 | 6.63 | 40.63 | 36.09 | 15.42
2 | SBH-11 | - | UDS | 4.5 |  | 1 | 15 | 623 | 7.35 | 16.51 | 14.03 | 37.14 | 33.8 | 15.6 | 18.2
[6 empty] | 2 | 21 | 3302 | 8.58 | 20.58 | 17.46 | 35.12
[6 empty] | 3 | 25 | 3058 | 6.91 | 16.43 | 14.07 | 32.94
[6 empty] | 4 | 29 | 1113 | 7.59 | 17.36 | 14.91 | 33.41
[6 empty] | 1 |  | 4941 | 7.06 | 34.05 | 30.49 | 15.18
[6 empty] | 2 |  | 2520 | 7.17 | 34.71 | 30.91 | 16.02
3 | SBH-11 | - | UDS | 7.5 |  | 1 | 17 | 4114 | 6.94 | 17.71 | 14.96 | 34.28 | 32.5 | 16 | 16.5
[6 empty] | 2 | 19 | 4273 | 8.93 | 19.15 | 16.54 | 34.24
[6 empty] | 3 | 24 | 2498 | 8.8 | 20.37 | 17.55 | 32.22
[6 empty] | 4 | 28 | 3983 | 8.37 | 17.02 | 14.91 | 32.19
[6 empty] | 1 |  | 4421 | 8.55 | 32.63 | 29.33 | 15.87
[6 empty] | 2 |  | 1183 | 6.89 | 41.26 | 36.49 | 16.13
4 | SBH-11 | - | SPT | 10 |  | 1 | 16 | 4110 | 7.9 | 19.59 | 16.6 | 34.37 | 31.74 | 16.1 | 15.64
[6 empty] | 2 | 18 | 4225 | 8.09 | 16.76 | 14.63 | 32.61
[6 empty] | 3 | 21 | 1050 | 8.8 | 20.18 | 17.36 | 32.89
[6 empty] | 4 | 30 | 2117 | 8.06 | 17.94 | 15.61 | 30.86
[6 empty] | 1 |  | 1078 | 8.02 | 39.44 | 35.06 | 16.2
[6 empty] | 2 |  | 3639 | 8.56 | 38.04 | 33.97 | 16

## Hydrometer (hidden)
Hydrometer Test
Sr No. | BH ID | Chainage | Sample Type | Depth | Date | Time | Temp | Elapsed Time (min) | 0.5 | 1 | 2 | 4 | 8 | 15 | 30 | 60 | 120 | 240 | 480 | 960 | 1440
|  |  | - | (m) | - | - | ºc | - | - | - | - | - | - | - | - | - | - | - | - | - | -
1 | [7 empty] | Hydrometer No.: |  |  | Meniscus Correction (Cm) : |  |  |  |  | Specific Gravity of soil fraction (G)
Hydrometer Reading
2 | [7 empty] | Hydrometer No.: |  |  | Meniscus Correction (Cm) : |  |  |  |  | Specific Gravity of soil fraction (G)
Hydrometer Reading
3 | [7 empty] | Hydrometer No.: |  |  | Meniscus Correction (Cm) : |  |  |  |  | Specific Gravity of soil fraction (G)
Hydrometer Reading
4 | [7 empty] | Hydrometer No.: |  |  | Meniscus Correction (Cm) : |  |  |  |  | Specific Gravity of soil fraction (G)
Hydrometer Reading
5 | [7 empty] | Hydrometer No.: |  |  | Meniscus Correction (Cm) : |  |  |  |  | Specific Gravity of soil fraction (G)
Hydrometer Reading
6 | [7 empty] | Hydrometer No.: |  |  | Meniscus Correction (Cm) : |  |  |  |  | Specific Gravity of soil fraction (G)
Hydrometer Reading
7 | [7 empty] | Hydrometer No.: |  |  | Meniscus Correction (Cm) : |  |  |  |  | Specific Gravity of soil fraction (G)
Hydrometer Reading
8 | [7 empty] | Hydrometer No.: |  |  | Meniscus Correction (Cm) : |  |  |  |  | Specific Gravity of soil fraction (G)
Hydrometer Reading
9 | [7 empty] | Hydrometer No.: |  |  | Meniscus Correction (Cm) : |  |  |  |  | Specific Gravity of soil fraction (G)
Hydrometer Reading
10 | [7 empty] | Hydrometer No.: |  |  | Meniscus Correction (Cm) : |  |  |  |  | Specific Gravity of soil fraction (G)
Hydrometer Reading
11 | [7 empty] | Hydrometer No.: |  |  | Meniscus Correction (Cm) : |  |  |  |  | Specific Gravity of soil fraction (G)
Hydrometer Reading
12 | [7 empty] | Hydrometer No.: |  |  | Meniscus Correction (Cm) : |  |  |  |  | Specific Gravity of soil fraction (G)
Hydrometer Reading