## Template Sheet
Liquid Limit & Plastic Limit Test
Sr No. | BH ID | Chainage | Sample Type | Depth | Test | Trial | No of Blows / Penetration | Container No. | Wt. of Container | Wt. of Container + Wt. of wet soil | Wt. of Container + Wt. of dry soil | Moisture Content | Liquid Limit | Plastic Limit | Plasticity Index
- | - | - | - | (m) |  | - | - | - | (gm) | (gm) | (gm) | - | - | - | -
1 | SBH-12 | - | UDS | 1.5 |  | 1 | 17 | 4062 | 6.96 | 18.73 | 15.47 | 38.3 | 35.7 | 15.1 | 20.6
[6 empty] | 2 | 18 | 2978 | 6.87 | 17.29 | 14.49 | 36.79
[6 empty] | 3 | 26 | 4605 | 8.89 | 19.27 | 16.56 | 35.33
[6 empty] | 4 | 29 | 4061 | 7.35 | 17.7 | 15.01 | 35.12
[6 empty] | 1 |  | 3571 | 7.96 | 33.22 | 29.9 | 15.15
[6 empty] | 2 |  | 2668 | 8.51 | 31.77 | 28.73 | 15.05
2 | SBH-12 | - | UDS | 4.5 |  | 1 | 15 | 1329 | 8.62 | 20.23 | 17.13 | 36.39 | 34.9 | 16.9 | 18
[6 empty] | 2 | 16 | 332 | 7.7 | 16.63 | 14.24 | 36.61
[6 empty] | 3 | 17 | 2272 | 8.28 | 19.89 | 16.76 | 36.86
[6 empty] | 4 | 26 | 1063 | 8.72 | 18.27 | 15.81 | 34.63
[6 empty] | 1 |  | 1153 | 8.72 | 34.51 | 30.74 | 17.13
[6 empty] | 2 |  | 3454 | 7.5 | 37.15 | 32.91 | 16.67
3 | SBH-12 | - | UDS | 7.5 |  | 1 | 18 | 868 | 7.69 | 18.73 | 15.84 | 35.48 | 34.3 | 17.3 | 17
[6 empty] | 2 | 19 | 3632 | 7.41 | 19.29 | 16.2 | 35.18
[6 empty] | 3 | 24 | 4934 | 8.05 | 19.05 | 16.2 | 34.95
[6 empty] | 4 | 31 | 268 | 8.55 | 19.99 | 17.14 | 33.23
[6 empty] | 1 |  | 4531 | 8.58 | 39.58 | 34.52 | 19.49
[6 empty] | 2 |  | 842 | 7.09 | 40.73 | 36.31 | 15.11

## Hydrometer (hidden)
Hydrometer Test
Sr No. | BH ID | Chainage | Sample Type | Depth | Date | Time | Temp | Elapsed Time (min) | 0.5 | 1 | 2 | 4 | 8 | 15 | 30 | 60 | 120 | 240 | 480 | 960 | 1440
|  |  | - | (m) | - | - | ºc | - | - | - | - | - | - | - | - | - | - | - | - | - | -
1 | [7 empty] | Hydrometer No.: |  |  | Meniscus Correction (Cm) : |  |  |  |  | Specific Gravity of soil fraction (G)
Hydrometer Reading
2 | [7 empty] | Hydrometer No.: |  |  | Meniscus Correction (Cm) : |  |  |  |  | Specific Gravity of soil fraction (G)
Hydrometer Reading
3 | [7 empty] | Hydrometer No.: |  |  | Meniscus Correction (Cm) : |  |  |  |  | Specific Gravity of soil fraction (G)
Hydrometer Reading
4 | [7 empty] | Hydrometer No.: |  |  | Meniscus Correction (Cm) : |  |  |  |  | Specific Gravity of soil fraction (G)
Hydrometer Reading
5 | [7 empty] | Hydrometer No.: |  |  | Meniscus Correction (Cm) : |  |  |  |  | Specific Gravity of soil fraction (G)
Hydrometer Reading
6 | [7 empty] | Hydrometer No.: |  |  | Meniscus Correction (Cm) : |  |  |  |  | Specific Gravity of soil fraction (G)
Hydrometer Reading
7 | [7 empty] | Hydrometer No.: |  |  | Meniscus Correction (Cm) : |  |  |  |  | Specific Gravity of soil fraction (G)
Hydrometer Reading
8 | [7 empty] | Hydrometer No.: |  |  | Meniscus Correction (Cm) : |  |  |  |  | Specific Gravity of soil fraction (G)
Hydrometer Reading
9 | [7 empty] | Hydrometer No.: |  |  | Meniscus Correction (Cm) : |  |  |  |  | Specific Gravity of soil fraction (G)
Hydrometer Reading
10 | [7 empty] | Hydrometer No.: |  |  | Meniscus Correction (Cm) : |  |  |  |  | Specific Gravity of soil fraction (G)
Hydrometer Reading
11 | [7 empty] | Hydrometer No.: |  |  | Meniscus Correction (Cm) : |  |  |  |  | Specific Gravity of soil fraction (G)
Hydrometer Reading
12 | [7 empty] | Hydrometer No.: |  |  | Meniscus Correction (Cm) : |  |  |  |  | Specific Gravity of soil fraction (G)
Hydrometer Reading