## Shrinkage Limit
SHRINKAGE LIMIT TEST OBSERVATION SHEET
BH ID | Depth (m) | Sample Type | Soil Class | Dish No. | Empty Container Weight (W1), g | Container + Wet Soil (W2), g | Container + Dry Soil (W3), g | Wet Soil Mass (M1), g | Dry Soil Mass (M2), g | Volume of Wet Pat (V1), cm³ | Mass of Displaced Mercury (Mv), g | Volume of Dry Pat (V2), cm³ | Shrinkage Limit (SL), %
CBH-07 | 1.50 | UDS | CI | SL_01 | 37.1 | 74.27 | 68.94 |  |  | 21.91 | 273.29
CBH-07 | 3.50 | SPT | CI | SL_02 | 36.38 | 75.8 | 69.27 |  |  | 21.9 | 263.29
CBH-07 | 4.50 | UDS | CI | SL_03 | 37.29 | 83.19 | 77.51 |  |  | 23.29 | 298.88
CBH-07 | 6.50 | SPT | CL | SL_04 | 41.98 | 73.73 | 69.42 |  |  | 26.72 | 346.06
CBH-07 | 7.50 | UDS | CI | SL_05 | 47.97 | 99.02 | 91.47 |  |  | 26.7 | 329.33
CBH-07 | 10.50 | UDS | CI | SL_06 | 51.18 | 93.7 | 84.66 |  |  | 26.04 | 302.11