## Shrinkage Limit
SHRINKAGE LIMIT TEST OBSERVATION SHEET
BH ID | Depth (m) | Sample Type | Soil Class | Dish No. | Empty Container Weight (W1), g | Container + Wet Soil (W2), g | Container + Dry Soil (W3), g | Wet Soil Mass (M1), g | Dry Soil Mass (M2), g | Volume of Wet Pat (V1), cm³ | Mass of Displaced Mercury (Mv), g | Volume of Dry Pat (V2), cm³ | Shrinkage Limit (SL), %
CBH-08 | 1.50 | UDS | CL | SL_01 | 37.1 | 77.99 | 73.25 |  |  | 21.96 | 283.04
CBH-08 | 4.50 | UDS | CL | SL_02 | 36.38 | 80.17 | 73.51 |  |  | 21.93 | 270.35
CBH-08 | 7.50 | UDS | CL | SL_03 | 37.29 | 69.17 | 64.69 |  |  | 23.26 | 294.5
CBH-08 | 10.50 | UDS | CL | SL_04 | 41.98 | 75.16 | 69.86 |  |  | 26.73 | 341.14
CBH-08 | 13.50 | UDS | CI | SL_05 | 47.97 | 95.44 | 89.06 |  |  | 26.68 | 337.09