## Shrinkage Limit
SHRINKAGE LIMIT TEST OBSERVATION SHEET
BH ID | Depth (m) | Sample Type | Soil Class | Dish No. | Empty Container Weight (W1), g | Container + Wet Soil (W2), g | Container + Dry Soil (W3), g | Wet Soil Mass (M1), g | Dry Soil Mass (M2), g | Volume of Wet Pat (V1), cm³ | Mass of Displaced Mercury (Mv), g | Volume of Dry Pat (V2), cm³ | Shrinkage Limit (SL), %
CBH-09 | 1.50 | UDS | CL | SL_01 | 37.1 | 70.37 | 64.86 |  |  | 21.99 | 267.54
CBH-09 | 4.50 | UDS | CI | SL_02 | 36.38 | 75.71 | 69.26 |  |  | 21.87 | 258.75
CBH-09 | 7.50 | UDS | CI | SL_03 | 37.29 | 78.89 | 72.31 |  |  | 23.26 | 286.63
CBH-09 | 10.50 | UDS | CI | SL_04 | 41.98 | 84.53 | 77.65 |  |  | 26.74 | 338.76
CBH-09 | 13.50 | UDS | CI | SL_05 | 47.97 | 92.58 | 86.87 |  |  | 26.64 | 333.34