## Shrinkage Limit
SHRINKAGE LIMIT TEST OBSERVATION SHEET
BH ID | Depth (m) | Sample Type | Soil Class | Dish No. | Empty Container Weight (W1), g | Container + Wet Soil (W2), g | Container + Dry Soil (W3), g | Wet Soil Mass (M1), g | Dry Soil Mass (M2), g | Volume of Wet Pat (V1), cm³ | Mass of Displaced Mercury (Mv), g | Volume of Dry Pat (V2), cm³ | Shrinkage Limit (SL), %
CBH-11 | 1.50 | UDS | CL | SL_01 | 37.1 | 69.33 | 64.95 |  |  | 21.91 | 286.06
CBH-11 | 3.50 | SPT | CL | SL_02 | 36.38 | 78.91 | 73.66 |  |  | 21.91 | 281.49
CBH-11 | 4.50 | UDS | CL | SL_03 | 37.29 | 81.4 | 74.88 |  |  | 23.31 | 288.73
CBH-11 | 7.50 | UDS | CI | SL_04 | 41.98 | 94.42 | 84.79 |  |  | 26.67 | 309.21