## Shrinkage Limit
SHRINKAGE LIMIT TEST OBSERVATION SHEET
BH ID | Depth (m) | Sample Type | Soil Class | Dish No. | Empty Container Weight (W1), g | Container + Wet Soil (W2), g | Container + Dry Soil (W3), g | Wet Soil Mass (M1), g | Dry Soil Mass (M2), g | Volume of Wet Pat (V1), cm³ | Mass of Displaced Mercury (Mv), g | Volume of Dry Pat (V2), cm³ | Shrinkage Limit (SL), %
CBH-12 | 1.50 | UDS | CI | SL_01 | 37.1 | 70.73 | 66.36 |  |  | 21.92 | 268.95
CBH-12 | 3.50 | SPT | CL | SL_02 | 36.38 | 71.64 | 66.76 |  |  | 21.86 | 279.31
CBH-12 | 4.50 | UDS | CI | SL_03 | 37.29 | 85.89 | 79.77 |  |  | 23.27 | 279.67
CBH-12 | 7.50 | UDS | CI | SL_04 | 41.98 | 80.25 | 72.61 |  |  | 26.7 | 302.98