## Shrinkage Limit
SHRINKAGE LIMIT TEST OBSERVATION SHEET
BH ID | Depth (m) | Sample Type | Soil Class | Dish No. | Empty Container Weight (W1), g | Container + Wet Soil (W2), g | Container + Dry Soil (W3), g | Wet Soil Mass (M1), g | Dry Soil Mass (M2), g | Volume of Wet Pat (V1), cm³ | Mass of Displaced Mercury (Mv), g | Volume of Dry Pat (V2), cm³ | Shrinkage Limit (SL), %
CBH-17 | 1.50 | UDS | CL | SL_01 | 37.1 | 70.55 | 65.89 |  |  | 21.88 | 287.91
CBH-17 | 4.50 | UDS | CL | SL_02 | 36.38 | 78.76 | 72.7 |  |  | 21.91 | 271.26
CBH-17 | 7.50 | UDS | CL | SL_03 | 37.29 | 69.38 | 65.26 |  |  | 23.27 | 300.81