## Shrinkage Limit
SHRINKAGE LIMIT TEST OBSERVATION SHEET
BH ID | Depth (m) | Sample Type | Soil Class | Dish No. | Empty Container Weight (W1), g | Container + Wet Soil (W2), g | Container + Dry Soil (W3), g | Wet Soil Mass (M1), g | Dry Soil Mass (M2), g | Volume of Wet Pat (V1), cm³ | Mass of Displaced Mercury (Mv), g | Volume of Dry Pat (V2), cm³ | Shrinkage Limit (SL), %
NBH-01 | 10.50 | UDS | CI | SL_01 | 37.1 | 76.92 | 71.02 |  |  | 21.91 | 281.37
NBH-01 | 12.50 | SPT | CI | SL_02 | 36.38 | 77.33 | 72.99 |  |  | 21.9 | 260.93
NBH-01 | 13.50 | UDS | CI | SL_03 | 37.29 | 90.77 | 82.21 |  |  | 23.3 | 272.6