## Shrinkage Limit
SHRINKAGE LIMIT TEST OBSERVATION SHEET
BH ID | Depth (m) | Sample Type | Soil Class | Dish No. | Empty Container Weight (W1), g | Container + Wet Soil (W2), g | Container + Dry Soil (W3), g | Wet Soil Mass (M1), g | Dry Soil Mass (M2), g | Volume of Wet Pat (V1), cm³ | Mass of Displaced Mercury (Mv), g | Volume of Dry Pat (V2), cm³ | Shrinkage Limit (SL), %
NHBH-01 | 8.00 | SPT | CL | SL_01 | 37.1 | 83.12 | 77.48 |  |  | 21.92 | 281.78