## Shrinkage Limit
SHRINKAGE LIMIT TEST OBSERVATION SHEET
BH ID | Depth (m) | Sample Type | Soil Class | Dish No. | Empty Container Weight (W1), g | Container + Wet Soil (W2), g | Container + Dry Soil (W3), g | Wet Soil Mass (M1), g | Dry Soil Mass (M2), g | Volume of Wet Pat (V1), cm³ | Mass of Displaced Mercury (Mv), g | Volume of Dry Pat (V2), cm³ | Shrinkage Limit (SL), %
NHBH-07 | 4.50 | UDS | CL | SL_01 | 37.1 | 76.35 | 71.81 |  |  | 21.94 | 282.74
NHBH-07 | 7.50 | UDS | CL | SL_02 | 36.38 | 70.47 | 66.14 |  |  | 21.87 | 281.01