## Shrinkage Limit
SHRINKAGE LIMIT TEST OBSERVATION SHEET
BH ID | Depth (m) | Sample Type | Soil Class | Dish No. | Empty Container Weight (W1), g | Container + Wet Soil (W2), g | Container + Dry Soil (W3), g | Wet Soil Mass (M1), g | Dry Soil Mass (M2), g | Volume of Wet Pat (V1), cm³ | Mass of Displaced Mercury (Mv), g | Volume of Dry Pat (V2), cm³ | Shrinkage Limit (SL), %
SBH-09 | 1.50 | UDS | CI | SL_01 | 37.1 | 80.21 | 75.22 |  |  | 21.93 | 285.5
SBH-09 | 4.50 | UDS | CL | SL_02 | 36.38 | 68.31 | 63.84 |  |  | 21.85 | 274
SBH-09 | 6.50 | SPT | CL | SL_03 | 37.29 | 72.24 | 66.49 |  |  | 23.27 | 294.85