## Shrinkage Limit
SHRINKAGE LIMIT TEST OBSERVATION SHEET
BH ID | Depth (m) | Sample Type | Soil Class | Dish No. | Empty Container Weight (W1), g | Container + Wet Soil (W2), g | Container + Dry Soil (W3), g | Wet Soil Mass (M1), g | Dry Soil Mass (M2), g | Volume of Wet Pat (V1), cm³ | Mass of Displaced Mercury (Mv), g | Volume of Dry Pat (V2), cm³ | Shrinkage Limit (SL), %
SBH-10 | 1.50 | UDS | CL | SL_01 | 37.1 | 69.44 | 65.49 |  |  | 21.98 | 287.26
SBH-10 | 4.50 | UDS | CL | SL_02 | 36.38 | 70.09 | 65.97 |  |  | 21.89 | 283.94
SBH-10 | 7.50 | UDS | CL | SL_03 | 37.29 | 85.05 | 77.06 |  |  | 23.31 | 281.88
SBH-10 | 10.00 | SPT | CI | SL_04 | 41.98 | 86.54 | 78.39 |  |  | 26.69 | 313.64