## Shrinkage Limit
SHRINKAGE LIMIT TEST OBSERVATION SHEET
BH ID | Depth (m) | Sample Type | Soil Class | Dish No. | Empty Container Weight (W1), g | Container + Wet Soil (W2), g | Container + Dry Soil (W3), g | Wet Soil Mass (M1), g | Dry Soil Mass (M2), g | Volume of Wet Pat (V1), cm³ | Mass of Displaced Mercury (Mv), g | Volume of Dry Pat (V2), cm³ | Shrinkage Limit (SL), %
SBH-11 | 1.50 | UDS | CI | SL_01 | 37.1 | 81.31 | 74.44 |  |  | 21.93 | 248.49
SBH-11 | 4.50 | UDS | CL | SL_02 | 36.38 | 82.59 | 76.31 |  |  | 21.92 | 275.69
SBH-11 | 7.50 | UDS | CL | SL_03 | 37.29 | 70.76 | 65.02 |  |  | 23.32 | 287.4
SBH-11 | 10.00 | SPT | CL | SL_04 | 41.98 | 78.63 | 71.62 |  |  | 26.78 | 323.33